## mixed-dope
Formula | temperature(K) | seebeck_coefficient | electrical_conductivity | power_factor | thermal_conductivity | ZT
BiSb(Se0.92Br0.08)3 | 300 | -110 | 27766 | 0.000335969 | 0.63 | 0.159985048
BiSb(Se0.92Br0.08)3 | 400 | -138 | 23883 | 0.000454828 | 0.57 | 0.31917744
BiSb(Se0.92Br0.08)3 | 500 | -163 | 20850 | 0.000553964 | 0.53 | 0.522607217
BiSb(Se0.92Br0.08)3 | 600 | -181 | 19000 | 0.000622459 | 0.51 | 0.732304706
BiSb(Se0.92Br0.08)3 | 700 | -193 | 17925 | 0.000667688 | 0.5 | 0.94
BiSb(Se0.92Br0.08)3 | 800 | -203 | 17340 | 0.000714564 | 0.44 | 1.299207382
BiSb(Se0.94Br0.06)3 | 300 | -112 | 26117 | 0.000327612 | 0.64 | 0.15356796
BiSb(Se0.94Br0.06)3 | 400 | -141 | 22500 | 0.000447323 | 0.57 | 0.313910526
BiSb(Se0.94Br0.06)3 | 500 | -169 | 19362 | 0.000552998 | 0.53 | 0.521696304
BiSb(Se0.94Br0.06)3 | 600 | -186 | 17500 | 0.00060543 | 0.51 | 0.712270588
BiSb(Se0.94Br0.06)3 | 700 | -203 | 16277 | 0.000670759 | 0.5 | 0.93906245
BiSb(Se0.94Br0.06)3 | 800 | -219 | 15479 | 0.000742388 | 0.44 | 1.349796944
BiSb(Se0.96Br0.04)3 | 300 | -100 | 21000 | 0.00021 | 0.65 | 0.12
BiSb(Se0.96Br0.04)3 | 400 | -141 | 19000 | 0.000377739 | 0.59 | 0.28
BiSb(Se0.96Br0.04)3 | 500 | -169 | 16436 | 0.000469429 | 0.55 | 0.426753269
BiSb(Se0.96Br0.04)3 | 600 | -192 | 14630 | 0.00053932 | 0.53 | 0.63
BiSb(Se0.96Br0.04)3 | 700 | -213 | 13298 | 0.000603317 | 0.5 | 0.844643747
BiSb(Se0.96Br0.04)3 | 800 | -228 | 12500 | 0.0006498 | 0.45 | 1.1552
BiSb(Se0.98Br0.02)3 | 300 | -109 | 21915 | 0.000260372 | 0.68 | 0.12
BiSb(Se0.98Br0.02)3 | 400 | -147 | 19362 | 0.000418393 | 0.61 | 0.274356366
BiSb(Se0.98Br0.02)3 | 500 | -173 | 16702 | 0.000499874 | 0.58 | 0.42
BiSb(Se0.98Br0.02)3 | 600 | -190 | 15000 | 0.0005415 | 0.56 | 0.580178571
BiSb(Se0.98Br0.02)3 | 700 | -208 | 13776 | 0.000596005 | 0.53 | 0.787176235
BiSb(Se0.98Br0.02)3 | 800 | -229 | 12128 | 0.000636004 | 0.48 | 1.060007413
Cu2.025Cd0.975SnSe4 | 300 | 173 | 5362 | 0.000160479 | 2.673 | 0.018011145
Cu2.025Cd0.975SnSe4 | 350 | 176.3 | 5862 | 0.000182201 | 2.236 | 0.028519814
Cu2.025Cd0.975SnSe4 | 400 | 179.3 | 6175 | 0.000198517 | 1.875 | 0.042350277
Cu2.025Cd0.975SnSe4 | 450 | 183.4 | 6552 | 0.00022038 | 1.555 | 0.063775617
Cu2.025Cd0.975SnSe4 | 500 | 186.4 | 6793 | 0.000236023 | 1.3149 | 0.089749226
Cu2.025Cd0.975SnSe4 | 550 | 191.2 | 7069 | 0.000258425 | 1.13 | 0.125781857
Cu2.025Cd0.975SnSe4 | 600 | 194.8 | 6879 | 0.000261038 | 0.993 | 0.1577267
Cu2.025Cd0.975SnSe4 | 650 | 200 | 6448 | 0.00025792 | 0.854 | 0.196309133
Cu2.025Cd0.975SnSe4 | 700 | 204.2 | 6259 | 0.000260986 | 0.75 | 0.243586494
Cu2.05Cd0.95SnSe4 | 300 | 142.2 | 10750 | 0.000217374 | 2.338 | 0.027892305
Cu2.05Cd0.95SnSe4 | 350 | 143.2 | 12135 | 0.000248843 | 1.953 | 0.04459556
Cu2.05Cd0.95SnSe4 | 400 | 144.8 | 13595 | 0.000285047 | 1.677 | 0.067989722
Cu2.05Cd0.95SnSe4 | 450 | 147.4 | 16236 | 0.000352756 | 1.394 | 0.113873783
Cu2.05Cd0.95SnSe4 | 500 | 152 | 18427 | 0.000425737 | 1.15 | 0.185103221
Cu2.05Cd0.95SnSe4 | 550 | 156 | 18258 | 0.000444327 | 0.9646 | 0.253348205
Cu2.05Cd0.95SnSe4 | 600 | 160.7 | 16910 | 0.000436692 | 0.8346 | 0.31394114
Cu2.05Cd0.95SnSe4 | 650 | 165.3 | 15510 | 0.000423797 | 0.7 | 0.393525448
Cu2.05Cd0.95SnSe4 | 700 | 171 | 14330 | 0.000419024 | 0.607 | 0.483223181
Cu2.1Cd0.9SnSe4 | 300 | 129.5 | 20517 | 0.000344075 | 2.05 | 0.050352471
Cu2.1Cd0.9SnSe4 | 350 | 132 | 21034 | 0.000366496 | 1.713 | 0.074882513
Cu2.1Cd0.9SnSe4 | 400 | 134.7 | 22184 | 0.000402508 | 1.45 | 0.111036826
Cu2.1Cd0.9SnSe4 | 450 | 138.6 | 23908 | 0.000459272 | 1.224 | 0.168849898
Cu2.1Cd0.9SnSe4 | 500 | 141 | 25517 | 0.000507303 | 1.008 | 0.251638629
Cu2.1Cd0.9SnSe4 | 550 | 143.8 | 24080 | 0.000497937 | 0.8346 | 0.328139539
Cu2.1Cd0.9SnSe4 | 600 | 148 | 21900 | 0.000479698 | 0.72 | 0.399748
Cu2.1Cd0.9SnSe4 | 650 | 151.3 | 20100 | 0.000460123 | 0.598 | 0.500133662
Cu2.1Cd0.9SnSe4 | 700 | 156.7 | 18960 | 0.000465561 | 0.5 | 0.651785
In4Se2.32Cl0.03 | 323 | -213.1 | 31000 | 0.00140776 | 1.2467 | 0.3676
In4Se2.32Cl0.03 | 698 | -311 | 10860 | 0.00105039 | 0.705 | 1.039960655
In4Se2.32Cl0.03 | 373 | -228 | 27400 | 0.001424362 | 1.087 | 0.493
In4Se2.32Cl0.03 | 423 | -246.15 | 23400 | 0.001408 | 0.993 | 0.6
In4Se2.32Cl0.03 | 473 | -256.6 | 19471 | 0.00128204 | 0.907 | 0.668583131
In4Se2.32Cl0.03 | 523 | -270.3 | 16390 | 0.00119 | 0.82 | 0.763763468
In4Se2.32Cl0.03 | 598 | -292.8 | 12460 | 0.001068219 | 0.743 | 0.859750738
In4Se2.32Cl0.03 | 623 | -296.7 | 12000 | 0.001056371 | 0.738 | 0.891760073
In4Se2.32Cl0.03 | 648 | -301.7 | 11516 | 0.00104822 | 0.7327 | 0.927045587
In4Se2.32Cl0.03 | 673 | -306.1 | 11180 | 0.001047535 | 0.7247 | 0.972803816
In4Se2.67Cl0.03 | 323 | -103.3 | 105263 | 0.00112325 | 0.88 | 0.412283768
In4Se2.67Cl0.03 | 423 | -137.08 | 71050 | 0.001335095 | 0.742 | 0.761112292
In4Se2.67Cl0.03 | 473 | -151.2 | 50000 | 0.001558 | 0.683 | 0.791615016
In4Se2.67Cl0.03 | 523 | -164.8 | 40910 | 0.00117 | 0.661 | 0.879111829
In4Se2.67Cl0.03 | 573 | -179.2 | 33333 | 0.00108 | 0.618 | 0.996
In4Se2.67Cl0.03 | 598 | -192.86 | 31890 | 0.001186148 | 0.6173 | 1.149062763
In4Se2.67Cl0.03 | 623 | -202.75 | 30451 | 0.001251766 | 0.612 | 1.274265455
In4Se2.67Cl0.03 | 648 | -208.24 | 29137 | 0.001263494 | 0.6 | 1.364573395
In4Se2.67Cl0.03 | 698 | -218.7 | 26300 | 0.001257921 | 0.575 | 1.533
In3.94Pb0.06Se3 | 330 | -200 | 7300 | 0.000292 | 1.52 | 0.063394737
In3.94Pb0.06Se3 | 405 | -220 | 7800 | 0.00037752 | 1.345 | 0.113677026
In3.94Pb0.06Se3 | 480 | -256 | 8700 | 0.000570163 | 1.22 | 0.224326505
In3.94Pb0.06Se3 | 518 | -256 | 8100 | 0.000530842 | 1.174 | 0.234221421
In3.95Pb0.05Se3 | 330 | -207 | 5150 | 0.000220672 | 1.055 | 0.069025474
In3.95Pb0.05Se3 | 405 | -230 | 7500 | 0.00039675 | 0.93 | 0.172778226
In3.95Pb0.05Se3 | 480 | -242 | 11200 | 0.000655917 | 0.86 | 0.366093098
In3.95Pb0.05Se3 | 518 | -259 | 10900 | 0.000731183 | 0.81 | 0.467595978
In3.96Pb0.04Se3 | 330 | -192 | 7000 | 0.000258048 | 1.243 | 0.068508319
In3.96Pb0.04Se3 | 405 | -221 | 8700 | 0.000424917 | 1.04 | 0.165472369
In3.96Pb0.04Se3 | 480 | -245 | 10000 | 0.00060025 | 0.91 | 0.316615385
In3.96Pb0.04Se3 | 518 | -272 | 9500 | 0.000702848 | 0.86 | 0.42334333
In3.99Pb0.01Se3 | 330 | -206 | 10000 | 0.00042436 | 1.12 | 0.125034643
In3.99Pb0.01Se3 | 405 | -221 | 10700 | 0.000522599 | 0.97 | 0.218198426
In3.99Pb0.01Se3 | 480 | -242 | 12247 | 0.000717233 | 0.91 | 0.378320866
In3.99Pb0.01Se3 | 518 | -252 | 11111 | 0.000705593 | 0.88 | 0.415337665
Cu2Se0.92I0.08 | 300 | 144.7 | 15720 | 0.000329147 | 0.4739 | 0.208364702
Cu2Se0.92I0.08 | 385 | 180 | 10760 | 0.000348624 | 0.5055 | 0.265519763
Cu2Se0.92I0.08 | 400 | 186 | 10472 | 0.000362289 | 0.518 | 0.279760086
Cu2Se0.92I0.08 | 410 | 190 | 10278 | 0.000371036 | 0.519 | 0.293111133
Cu2Se0.92I0.08 | 425 | 197.5 | 9940 | 0.000387722 | 0.522 | 0.315674144
Cu2Se0.92I0.08 | 375 | 175 | 10900 | 0.0003338 | 0.385 | 0.325
Cu2Se0.92I0.08 | 450 | 209 | 9353 | 0.000408548 | 0.518 | 0.354916558
Cu2Se0.92I0.08 | 365 | 154.8 | 10657 | 0.000255374 | 0.248 | 0.375853036
Cu2Se0.92I0.08 | 350 | 175 | 11446 | 0.000350534 | 0.256 | 0.479245361
Cu2Se0.92I0.08 | 359 | 191 | 8986 | 0.000327818 | 0.14 | 0.840619696
Cu2Se0.96I0.04 | 300 | 84.7 | 64438 | 0.000462284 | 0.74 | 0.187412437
Cu2Se0.96I0.04 | 385 | 94 | 40986 | 0.000362 | 0.644 | 0.216
Cu2Se0.96I0.04 | 400 | 112 | 41410 | 0.000519447 | 0.78767 | 0.263789171
Cu2Se0.96I0.04 | 410 | 115.56 | 40864 | 0.000545702 | 0.78767 | 0.284050458
Cu2Se0.96I0.04 | 425 | 121 | 39380 | 0.000576563 | 0.79 | 0.310176072
Cu2Se0.96I0.04 | 450 | 129 | 36963 | 0.000615101 | 0.79 | 0.350374149
Cu2Se0.96I0.04 | 350 | 106.4 | 47628 | 0.000539195 | 0.5 | 0.377436278
Cu2Se0.96I0.04 | 359 | 115 | 40033 | 0.000529436 | 0.41 | 0.463579699
Cu2Se0.96I0.04 | 365 | 120 | 34927 | 0.000502949 | 0.35 | 0.524503749
Cu2Se0.96I0.04 | 375 | 133.6 | 27140 | 0.000484421 | 0.245 | 0.741460369
Sr0.11Ba0.18Co4Sb12.09 | 300 | -96 | 401852 | 0.003703468 | 4.64 | 0.239448364
Sr0.11Ba0.18Co4Sb12.09 | 350 | -105 | 367593 | 0.004052713 | 4.45 | 0.318752694
Sr0.11Ba0.18Co4Sb12.09 | 400 | -115 | 334722 | 0.004426698 | 4.25 | 0.416630442
Sr0.11Ba0.18Co4Sb12.09 | 450 | -123 | 309722 | 0.004685784 | 4.16 | 0.506875688
Sr0.11Ba0.18Co4Sb12.09 | 500 | -130 | 288636 | 0.004877948 | 4.06 | 0.600732562
Sr0.11Ba0.18Co4Sb12.09 | 550 | -137 | 271364 | 0.005093231 | 4 | 0.700319251
Sr0.11Ba0.18Co4Sb12.09 | 600 | -144 | 256018 | 0.005308789 | 3.93 | 0.810502175
Sr0.11Ba0.18Co4Sb12.09 | 650 | -149 | 242593 | 0.005385807 | 3.9 | 0.897634532
Sr0.11Ba0.18Co4Sb12.09 | 700 | -154 | 231818 | 0.005497796 | 3.87 | 0.994433329
Sr0.11Ba0.18Co4Sb12.09 | 750 | -158 | 222273 | 0.005548823 | 3.9 | 1.067081379
Sr0.11Ba0.18Co4Sb12.09 | 800 | -161 | 213636 | 0.005537659 | 3.93 | 1.12725878
Sr0.11Ba0.18Co4Sb12.09 | 850 | -166 | 206818 | 0.005699077 | 3.97 | 1.220205362
Sr0.16Yb0.03Co4Sb11.82 | 300 | -116 | 296818 | 0.003993983 | 4.05 | 0.295850593
Sr0.16Yb0.03Co4Sb11.82 | 350 | -126 | 273182 | 0.004337037 | 3.9 | 0.389221308
Sr0.16Yb0.03Co4Sb11.82 | 400 | -136 | 249091 | 0.004607187 | 3.74 | 0.492747287
Sr0.16Yb0.03Co4Sb11.82 | 450 | -145 | 225455 | 0.004740191 | 3.63 | 0.58762703
Sr0.16Yb0.03Co4Sb11.82 | 500 | -154 | 210455 | 0.004991151 | 3.5 | 0.71302154
Sr0.16Yb0.03Co4Sb11.82 | 550 | -161 | 196364 | 0.005089951 | 3.45 | 0.811441503
Sr0.16Yb0.03Co4Sb11.82 | 600 | -168 | 185455 | 0.005234282 | 3.4 | 0.923696809
Sr0.16Yb0.03Co4Sb11.82 | 650 | -175 | 175909 | 0.005387213 | 3.4 | 1.029908392
Sr0.16Yb0.03Co4Sb11.82 | 700 | -180 | 168182 | 0.005449097 | 3.41 | 1.118582921
Sr0.16Yb0.03Co4Sb11.82 | 750 | -184 | 160000 | 0.00541696 | 3.46 | 1.174196532
Sr0.16Yb0.03Co4Sb11.82 | 800 | -188 | 155909 | 0.005510448 | 3.5 | 1.259530902
Sr0.16Yb0.03Co4Sb11.82 | 850 | -189 | 152273 | 0.005439344 | 3.62 | 1.277193994
Sr0.21Co4Sb12.25 | 300 | -126 | 240000 | 0.00381024 | 4.87 | 0.234717043
Sr0.21Co4Sb12.25 | 350 | -136 | 217727 | 0.004027079 | 4.58 | 0.307746181
Sr0.21Co4Sb12.25 | 400 | -147 | 195454 | 0.004223565 | 4.29 | 0.39380564
Sr0.21Co4Sb12.25 | 450 | -156 | 178636 | 0.004347286 | 4.11 | 0.475980186
Sr0.21Co4Sb12.25 | 500 | -162 | 165455 | 0.004342201 | 3.92 | 0.553852171
Sr0.21Co4Sb12.25 | 550 | -170 | 155000 | 0.0044795 | 3.8 | 0.648348684
Sr0.21Co4Sb12.25 | 600 | -176 | 146364 | 0.004533771 | 3.68 | 0.739201837
Sr0.21Co4Sb12.25 | 650 | -184 | 137273 | 0.004647515 | 3.65 | 0.827639602
Sr0.21Co4Sb12.25 | 700 | -188 | 131818 | 0.004658975 | 3.62 | 0.900906844
Sr0.21Co4Sb12.25 | 750 | -192 | 128182 | 0.004725301 | 3.65 | 0.970952311
Sr0.21Co4Sb12.25 | 800 | -193 | 125000 | 0.004656125 | 3.68 | 1.012201087
Sr0.21Co4Sb12.25 | 850 | -193 | 122273 | 0.004554547 | 3.8 | 1.018780245
Sr0.21Yb0.03Co4Sb12.12 | 300 | -109 | 342273 | 0.004066546 | 4.23 | 0.288407483
Sr0.21Yb0.03Co4Sb12.12 | 350 | -119 | 315000 | 0.004460715 | 4.08 | 0.382659375
Sr0.21Yb0.03Co4Sb12.12 | 400 | -127 | 287273 | 0.004633426 | 3.94 | 0.470398601
Sr0.21Yb0.03Co4Sb12.12 | 450 | -136 | 260000 | 0.00480896 | 3.85 | 0.562086234
Sr0.21Yb0.03Co4Sb12.12 | 500 | -146 | 243182 | 0.005183668 | 3.77 | 0.68748906
Sr0.21Yb0.03Co4Sb12.12 | 550 | -153 | 227273 | 0.005320234 | 3.72 | 0.786593686
Sr0.21Yb0.03Co4Sb12.12 | 600 | -158 | 214545 | 0.005355901 | 3.68 | 0.87324479
Sr0.21Yb0.03Co4Sb12.12 | 650 | -163 | 204091 | 0.005422494 | 3.64 | 0.968302461
Sr0.21Yb0.03Co4Sb12.12 | 700 | -170 | 194091 | 0.00560923 | 3.6 | 1.090683592
Sr0.21Yb0.03Co4Sb12.12 | 750 | -175 | 186818 | 0.005721301 | 3.64 | 1.178839543
Sr0.21Yb0.03Co4Sb12.12 | 800 | -177 | 180000 | 0.00563922 | 3.67 | 1.229257766
Sr0.21Yb0.03Co4Sb12.12 | 850 | -183 | 173636 | 0.005814896 | 3.7 | 1.335854487
Ca3Co3.7Ti0.3O9 | 300 | 178.2 | 4300 | 0.000136548 | 2.3 | 0.017810548
Ca3Co3.7Ti0.3O9 | 500 | 217 | 4580 | 0.000215668 | 2.172 | 0.049647242
Ca3Co3.7Ti0.3O9 | 700 | 248 | 5226 | 0.00032142 | 2.012 | 0.11182601
Ca3Co3.7Ti0.3O9 | 900 | 276.3 | 5920 | 0.000451943 | 1.89 | 0.215210859
Ca3Co3.7Ti0.3O9 | 1000 | 281 | 6050 | 0.000477714 | 1.79 | 0.28
Ca3Co3.8Ti0.2O9 | 300 | 149 | 4967 | 0.000110272 | 2.49 | 0.013285827
Ca3Co3.8Ti0.2O9 | 500 | 169 | 5305 | 0.000151516 | 2.306 | 0.032852581
Ca3Co3.8Ti0.2O9 | 700 | 203.46 | 6054 | 0.000250611 | 2.11 | 0.08314116
Ca3Co3.8Ti0.2O9 | 900 | 224 | 6472 | 0.000324739 | 1.988 | 0.14701467
Ca3Co3.8Ti0.2O9 | 1000 | 239.4 | 6508 | 0.000372989 | 1.918 | 0.194467591
Ca3Co3.9Ti0.1O9 | 300 | 131 | 5623 | 9.65e-05 | 2.59 | 0.011177178
Ca3Co3.9Ti0.1O9 | 500 | 149.46 | 5964 | 0.000133226 | 2.434 | 0.027367619
Ca3Co3.9Ti0.1O9 | 700 | 178 | 6682 | 0.000211712 | 2.258 | 0.065632747
Ca3Co3.9Ti0.1O9 | 900 | 206 | 7059 | 0.000299556 | 2.12 | 0.127169883
Ca3Co3.9Ti0.1O9 | 1000 | 213.6 | 7100 | 0.000323937 | 2.034 | 0.159261168
Cu3Sb0.85Ge0.15S4 | 300 | 114.4 | 51194 | 0.000669994 | 2.183 | 0.092074344
Cu3Sb0.85Ge0.15S4 | 373 | 137.78 | 45664 | 0.000866855 | 1.7935 | 0.180282579
Cu3Sb0.85Ge0.15S4 | 473 | 163 | 38100 | 0.001012279 | 1.413 | 0.338859108
Cu3Sb0.85Ge0.15S4 | 573 | 184.3 | 31350 | 0.001064849 | 1.178 | 0.51796158
Cu3Sb0.925Ge0.075S4 | 300 | 175 | 20200 | 0.000618625 | 2.0387 | 0.091032275
Cu3Sb0.925Ge0.075S4 | 373 | 197.7 | 18700 | 0.000730895 | 1.56 | 0.17475885
Cu3Sb0.925Ge0.075S4 | 473 | 225.5 | 16180 | 0.000822757 | 1.193 | 0.326206272
Cu3Sb0.925Ge0.075S4 | 573 | 247.78 | 13638 | 0.000837304 | 0.96 | 0.499765845
Cu3Sb0.95Ge0.05S4 | 300 | 207.78 | 9368 | 0.00040444 | 2 | 0.060666037
Cu3Sb0.95Ge0.05S4 | 373 | 234 | 9200 | 0.000503755 | 1.538 | 0.1221721
Cu3Sb0.95Ge0.05S4 | 473 | 268.3 | 8355 | 0.000601434 | 1.134 | 0.250862581
Cu3Sb0.95Ge0.05S4 | 573 | 286.7 | 7333 | 0.00063 | 0.865 | 0.415
Cu3Sb0.975Ge0.025S4 | 300 | 287 | 5000 | 0.000411845 | 1.918 | 0.064417883
Cu3Sb0.975Ge0.025S4 | 373 | 308 | 5210 | 0.000494241 | 1.5057 | 0.122436114
Cu3Sb0.975Ge0.025S4 | 473 | 329.1 | 4950 | 0.000536119 | 1.052 | 0.241049572
Cu3Sb0.975Ge0.025S4 | 573 | 349.45 | 4348 | 0.000530957 | 0.796 | 0.382209238
Cu3Sb0.9875Ge0.0125S4 | 300 | 351.65 | 1580 | 0.000195379 | 1.9032 | 0.030797478
Cu3Sb0.9875Ge0.0125S4 | 373 | 381.2 | 1922 | 0.000279292 | 1.48 | 0.070389241
Cu3Sb0.9875Ge0.0125S4 | 473 | 404.4 | 2020 | 0.00033035 | 1.072 | 0.147
Cu3Sb0.9875Ge0.0125S4 | 573 | 424.3 | 1891 | 0.000340438 | 0.809 | 0.241125806
Cu3Sb0.9Ge0.1S4 | 300 | 150 | 28400 | 0.000639 | 2.1 | 0.091285714
Cu3Sb0.9Ge0.1S4 | 373 | 172.2 | 25800 | 0.000765043 | 1.703 | 0.167563794
Cu3Sb0.9Ge0.1S4 | 473 | 201.7 | 21544 | 0.000876472 | 1.279 | 0.324137093
Cu3Sb0.9Ge0.1S4 | 573 | 227.3 | 17700 | 0.000914476 | 1.025 | 0.511214183
CuFe0.92In0.08S2 | 300 | -382 | 1785 | 0.000260474 | 3.442 | 0.022702586
CuFe0.92In0.08S2 | 390 | -373 | 2220 | 0.000308866 | 2.826 | 0.0424
CuFe0.92In0.08S2 | 510 | -372.5 | 2630 | 0.000364929 | 2.037 | 0.091366597
CuFe0.92In0.08S2 | 600 | -379.2 | 2507 | 0.000360488 | 1.604 | 0.134
CuFe0.96In0.04S2 | 300 | -363.6 | 3488 | 0.000461131 | 4.2315 | 0.0325
CuFe0.96In0.04S2 | 390 | -357.9 | 3916 | 0.00050161 | 3.337 | 0.059
CuFe0.96In0.04S2 | 510 | -355.2 | 4244 | 0.000535453 | 2.38 | 0.114739911
CuFe0.96In0.04S2 | 600 | -369.05 | 3640 | 0.00049576 | 1.8624 | 0.1628
CuFe0.98In0.02S2 | 300 | -358.2 | 4500 | 0.000577383 | 5.202 | 0.033297727
CuFe0.98In0.02S2 | 390 | -348.8 | 4715 | 0.000573634 | 4 | 0.055929285
CuFe0.98In0.02S2 | 510 | -353 | 4800 | 0.000598123 | 2.743 | 0.11120774
CuFe0.98In0.02S2 | 600 | -369.8 | 3936 | 0.000538256 | 2.147 | 0.150420875
Cu10.5Ni0.5ZnSb4S13 | 323 | 168.2 | 6860 | 0.000194078 | 0.398 | 0.157505437
Cu10.5Ni0.5ZnSb4S13 | 420 | 188 | 8765 | 0.000307 | 0.446 | 0.291730644
Cu10.5Ni0.5ZnSb4S13 | 517 | 205.4 | 10153 | 0.000428347 | 0.47 | 0.473
Cu10.5Ni0.5ZnSb4S13 | 617 | 221 | 10590 | 0.0005164 | 0.501 | 0.636983152
Cu10.5Ni0.5ZnSb4S13 | 715 | 234.3 | 10300 | 0.000565434 | 0.5023 | 0.81
Cu10.5Ni1.3Zn0.2Sb4S13 | 517 | 177 | 22570 | 0.000707096 | 0.658 | 0.562
Cu10.5Ni1.3Zn0.2Sb4S13 | 617 | 186.1 | 24450 | 0.000846782 | 0.7004 | 0.745951577
Cu10.5Ni1.3Zn0.2Sb4S13 | 715 | 200.7 | 22670 | 0.000911 | 0.7324 | 0.891464332
Cu10.5Ni1.5Sb4S13 | 323 | 136.4 | 16380 | 0.000304749 | 0.6315 | 0.155873327
Cu10.5Ni1.5Sb4S13 | 420 | 157 | 21000 | 0.000517629 | 0.675 | 0.3237
Cu10.5Ni1.5Sb4S13 | 517 | 172.6 | 23550 | 0.000701572 | 0.716 | 0.506582304
Cu10.5Ni1.5Sb4S13 | 617 | 181 | 24800 | 0.000813 | 0.758 | 0.651
Cu10.5Ni1.5Sb4S13 | 715 | 194.2 | 23875 | 0.000900413 | 0.7934 | 0.811438626
Cu10.5NiZn0.5Sb4S13 | 323 | 160 | 14530 | 0.000371968 | 0.5 | 0.240291328
Cu10.5NiZn0.5Sb4S13 | 420 | 176 | 17950 | 0.00052 | 0.524 | 0.442
Cu10.5NiZn0.5Sb4S13 | 517 | 190.6 | 19800 | 0.000719302 | 0.5495 | 0.676758671
Cu10.5NiZn0.5Sb4S13 | 715 | 214.7 | 18500 | 0.000852778 | 0.549 | 1.025
Ag0.96Nb0.04BiSe2.0 | 296 | -85 | 22100 | 0.000159673 | 0.72 | 0.065643139
Ag0.96Nb0.04BiSe2.0 | 375 | -98 | 24615 | 0.000236402 | 0.7148 | 0.124021996
Ag0.98Nb0.02BiSe2.0 | 296 | -121.4 | 13800 | 0.000203384 | 0.7 | 0.086002313
Ag0.98Nb0.02BiSe2.0 | 375 | -138 | 16000 | 0.000304704 | 0.69 | 0.1656
Ag0.98Nb0.02BiSe2.0 | 425 | -150 | 14713 | 0.000331043 | 0.68 | 0.206901563
Ag0.98Nb0.02BiSe2.0 | 478 | -164.7 | 11852 | 0.000321498 | 0.666 | 0.230745111
Ag0.98Nb0.02BiSe2.0 | 528 | -189.2 | 7853 | 0.000281111 | 0.61 | 0.24332232
Ag0.98Nb0.02BiSe2.0 | 577 | -223.7 | 6305 | 0.000315513 | 0.487 | 0.373821186
Ag0.98Nb0.02BiSe2.0 | 625 | -225 | 6432 | 0.00032562 | 0.474 | 0.429351266
Ag0.98Nb0.02BiSe2.0 | 675 | -242.4 | 6430 | 0.000377812 | 0.48 | 0.531298683
AgBiSe2.0 | 296 | -154 | 7232 | 0.000171514 | 0.645 | 0.078710352
AgBiSe2.0 | 375 | -166 | 8310 | 0.00022899 | 0.67 | 0.128166246
AgBiSe2.0 | 478 | -188 | 5664 | 0.000200188 | 0.635 | 0.150693012
AgBiSe2.0 | 425 | -177.3 | 7620 | 0.000239537 | 0.674 | 0.151043304
AgBiSe2.0 | 528 | -213.7 | 3678 | 0.000167966 | 0.574 | 0.154505093
AgBiSe2.0 | 577 | -239 | 3478 | 0.000198667 | 0.43 | 0.266583176
AgBiSe2.0 | 625 | -236 | 4000 | 0.000222784 | 0.443 | 0.314311512
AgBiSe2.0 | 675 | -251 | 4040 | 0.000254524 | 0.46 | 0.373486363
FeNb0.86Hf0.14Sb | 300 | 84.47 | 668992 | 0.004773379 | 7.339 | 0.195123816
FeNb0.86Hf0.14Sb | 400 | 102.9 | 492248 | 0.005212124 | 6.4237 | 0.324555857
FeNb0.86Hf0.14Sb | 500 | 124.5 | 366667 | 0.00568343 | 5.7627 | 0.493122162
FeNb0.86Hf0.14Sb | 600 | 145.63 | 279845 | 0.00593498 | 5.305 | 0.671251258
FeNb0.86Hf0.14Sb | 700 | 165 | 217829 | 0.005930395 | 4.966 | 0.835939623
FeNb0.86Hf0.14Sb | 800 | 181.6 | 177519 | 0.005854321 | 4.678 | 1.00116648
FeNb0.86Hf0.14Sb | 900 | 195.3 | 148000 | 0.005645029 | 4.447 | 1.142461522
FeNb0.86Hf0.14Sb | 1000 | 208.5 | 124810 | 0.005425772 | 4.29 | 1.264748607
FeNb0.86Hf0.14Sb | 1100 | 220 | 106977 | 0.005177687 | 4.2 | 1.356060829
FeNb0.86Hf0.14Sb | 1200 | 230.58 | 93023 | 0.004945767 | 4.15 | 1.430101165
FeNb0.86Zr0.14Sb | 400 | 117.96 | 354264 | 0.004929428 | 9.644 | 0.204455755
FeNb0.86Zr0.14Sb | 500 | 139.08 | 272093 | 0.005263162 | 8.5763 | 0.306843391
FeNb0.88Hf0.12Sb | 300 | 93.72 | 590700 | 0.005188377 | 8.32 | 0.1879
FeNb0.88Hf0.12Sb | 400 | 115.7 | 435000 | 0.005823123 | 7.05 | 0.3345
FeNb0.88Hf0.12Sb | 500 | 138 | 322500 | 0.00614169 | 6.2 | 0.5
FeNb0.88Hf0.12Sb | 600 | 159.7 | 245740 | 0.006267375 | 5.59 | 0.672705733
FeNb0.88Hf0.12Sb | 700 | 179.7 | 192250 | 0.006208154 | 5.186 | 0.845
FeNb0.88Hf0.12Sb | 800 | 195.63 | 154300 | 0.00590523 | 4.83 | 0.988
FeNb0.88Hf0.12Sb | 900 | 210.44 | 127900 | 0.005664051 | 4.576 | 1.128
FeNb0.88Hf0.12Sb | 1000 | 223.3 | 109300 | 0.005450014 | 4.373 | 1.253
FeNb0.88Hf0.12Sb | 1100 | 235.44 | 94600 | 0.005243867 | 4.27 | 1.36
FeNb0.88Hf0.12Sb | 1200 | 246.1 | 82946 | 0.005023642 | 4.186 | 1.457
FeNb0.92Hf0.08Sb | 300 | 116.26 | 345736 | 0.004673102 | 9.458 | 0.148226954
FeNb0.92Hf0.08Sb | 400 | 145.4 | 276400 | 0.005843417 | 7.86 | 0.297374892
FeNb0.92Hf0.08Sb | 500 | 167 | 214728 | 0.005988549 | 6.84 | 0.437759444
FeNb0.92Hf0.08Sb | 600 | 187.4 | 169000 | 0.00593507 | 6.15 | 0.579031262
FeNb0.92Hf0.08Sb | 700 | 205.4 | 132600 | 0.005594283 | 5.626 | 0.696053649
FeNb0.92Zr0.08Sb | 300 | 122.816 | 330233 | 0.004981159 | 13.27 | 0.11261097
FeNb0.92Zr0.08Sb | 500 | 174.5 | 196124 | 0.005972025 | 9.5254 | 0.313478953
FeNb0.92Zr0.08Sb | 900 | 246.6 | 84500 | 0.005138577 | 6.5254 | 0.70872577
FeNb0.92Zr0.08Sb | 1100 | 270.63 | 59800 | 0.004379788 | 6.27 | 0.768383806
FeNb0.92Zr0.08Sb | 1000 | 258.74 | 72093 | 0.004826366 | 6.237 | 0.77382811
FeNb0.9Hf0.1Sb | 400 | 130.1 | 434900 | 0.007361122 | 7.862 | 0.38
FeNb0.9Hf0.1Sb | 500 | 153.4 | 323200 | 0.0076054 | 6.844 | 0.555625379
FeNb0.9Zr0.1Sb | 300 | 107.524 | 397674 | 0.004597672 | 12.627 | 0.109234317
FeNb0.9Zr0.1Sb | 400 | 134.7 | 311628 | 0.005654206 | 10.847 | 0.20850766
FeNb0.9Zr0.1Sb | 500 | 157.5 | 244186 | 0.006057339 | 9.5593 | 0.31682963
FeNb0.9Zr0.1Sb | 600 | 176 | 193798 | 0.006003087 | 8.7288 | 0.412640009
FeNb0.9Zr0.1Sb | 700 | 193 | 155040 | 0.005775085 | 8.068 | 0.501060916
FeNb0.9Zr0.1Sb | 800 | 209.3 | 126400 | 0.00553714 | 7.525 | 0.588666082
FeNb0.9Zr0.1Sb | 900 | 225.3 | 105500 | 0.005355189 | 7.117 | 0.67720536
FeNb0.9Zr0.1Sb | 1000 | 238.2 | 92200 | 0.005231358 | 6.92 | 0.755976579
Cu2Sn0.8Zn0.2S3 | 323 | 44 | 137534 | 0.000266266 | 2.575 | 0.033399558
Cu2Sn0.8Zn0.2S3 | 423 | 61 | 116712 | 0.000434285 | 2.258 | 0.081356379
Cu2Sn0.8Zn0.2S3 | 523 | 78 | 98400 | 0.000598666 | 1.86 | 0.168334467
Cu2Sn0.8Zn0.2S3 | 623 | 95.4 | 81200 | 0.000739014 | 1.554 | 0.296271455
Cu2Sn0.8Zn0.2S3 | 723 | 117.47 | 61095 | 0.000843062 | 1.28 | 0.476198403
Cu2Sn0.95Zn0.05S3 | 323 | 98.5 | 18500 | 0.000179492 | 1.588 | 0.036508687
Cu2Sn0.95Zn0.05S3 | 423 | 125 | 16438 | 0.000256844 | 1.21 | 0.089789179
Cu2Sn0.95Zn0.05S3 | 523 | 151 | 14000 | 0.000319214 | 0.964 | 0.173183529
Cu2Sn0.95Zn0.05S3 | 623 | 173 | 11800 | 0.000353162 | 0.762 | 0.288740224
Cu2Sn0.95Zn0.05S3 | 723 | 196 | 10000 | 0.00038416 | 0.492 | 0.564527805
Cu2Sn0.9Zn0.1S3 | 323 | 70.7 | 55616 | 0.000277996 | 1.878 | 0.047812947
Cu2Sn0.9Zn0.1S3 | 423 | 92.7 | 46850 | 0.000402596 | 1.588 | 0.107240525
Cu2Sn0.9Zn0.1S3 | 523 | 107.3 | 41643 | 0.000479448 | 1.368 | 0.183297712
Cu2Sn0.9Zn0.1S3 | 623 | 125 | 36100 | 0.000564063 | 1.16 | 0.302940463
Cu2Sn0.9Zn0.1S3 | 723 | 148.2 | 30000 | 0.000659 | 0.827 | 0.576
Eu(Zn0.5Cd0.5)2Sb2 | 300 | 172.5 | 31480 | 0.000936727 | 1.595 | 0.17618685
Eu(Zn0.5Cd0.5)2Sb2 | 350 | 189 | 29000 | 0.001035909 | 1.432 | 0.253190049
Eu(Zn0.5Cd0.5)2Sb2 | 400 | 204 | 26235 | 0.001091796 | 1.3 | 0.335937157
Eu(Zn0.5Cd0.5)2Sb2 | 450 | 217 | 24566 | 0.001156788 | 1.2 | 0.43379564
Eu(Zn0.5Cd0.5)2Sb2 | 500 | 228 | 22487 | 0.001168964 | 1.115 | 0.524199196
Eu(Zn0.5Cd0.5)2Sb2 | 550 | 236 | 21100 | 0.001175186 | 1.03 | 0.627526291
Eu(Zn0.5Cd0.5)2Sb2 | 600 | 244 | 19676 | 0.00117143 | 1 | 0.702858202
Eu(Zn0.5Cd0.5)2Sb2 | 650 | 250 | 18640 | 0.001165 | 0.978 | 0.774284254
Eu(Zn0.7Cd0.3)2Sb2 | 300 | 148 | 57000 | 0.001248528 | 1.838 | 0.203785854
Eu(Zn0.7Cd0.3)2Sb2 | 350 | 163 | 53100 | 0.001410814 | 1.67 | 0.29567956
Eu(Zn0.7Cd0.3)2Sb2 | 400 | 176 | 48295 | 0.001495986 | 1.538 | 0.389073061
Eu(Zn0.7Cd0.3)2Sb2 | 450 | 187.6 | 44270 | 0.001558028 | 1.409 | 0.497595805
Eu(Zn0.7Cd0.3)2Sb2 | 500 | 198.46 | 40100 | 0.001579394 | 1.306 | 0.604668262
Eu(Zn0.7Cd0.3)2Sb2 | 550 | 207.6 | 36640 | 0.001579102 | 1.23 | 0.706102487
Eu(Zn0.7Cd0.3)2Sb2 | 600 | 214.8 | 33333 | 0.001537953 | 1.16 | 0.795492735
Eu(Zn0.7Cd0.3)2Sb2 | 650 | 221 | 30500 | 0.00148965 | 1.117 | 0.866851231
Eu(Zn0.9Cd0.1)2Sb2 | 300 | 125 | 100500 | 0.001570312 | 2.29 | 0.205717795
Eu(Zn0.9Cd0.1)2Sb2 | 350 | 138 | 95200 | 0.001812989 | 2.08 | 0.305070231
Eu(Zn0.9Cd0.1)2Sb2 | 400 | 150.5 | 87000 | 0.001970572 | 1.91 | 0.412685183
Eu(Zn0.9Cd0.1)2Sb2 | 450 | 161.5 | 81400 | 0.002123095 | 1.75 | 0.545938753
Eu(Zn0.9Cd0.1)2Sb2 | 500 | 172.5 | 74560 | 0.002218626 | 1.6147 | 0.687008732
Eu(Zn0.9Cd0.1)2Sb2 | 550 | 181.48 | 69000 | 0.002272514 | 1.518 | 0.82337476
Eu(Zn0.9Cd0.1)2Sb2 | 600 | 190 | 63500 | 0.00229235 | 1.44 | 0.955145833
Eu(Zn0.9Cd0.1)2Sb2 | 650 | 198 | 58200 | 0.002281673 | 1.392 | 1.065436293
(PbTe)0.05(Ag2Te)0.95 | 350 | -92.5 | 145550 | 0.001245362 | 0.821 | 0.530909581
(PbTe)0.05(Ag2Te)0.95 | 450 | -117.3 | 50213 | 0.000690895 | 0.502 | 0.619328392
(PbTe)0.05(Ag2Te)0.95 | 550 | -154.6 | 29000 | 0.000693134 | 0.469 | 0.8215
(PbTe)0.05(Ag2Te)0.95 | 650 | -198 | 13584 | 0.000532547 | 0.415 | 0.834109972
(PbTe)0.05(Ag2Te)0.95 | 600 | -175.2 | 20700 | 0.000635387 | 0.441 | 0.867
(PbTe)0.1(Ag2Te)0.9 | 300 | -92.04 | 145950 | 0.001236395 | 0.901 | 0.4127
(PbTe)0.1(Ag2Te)0.9 | 350 | -95 | 127450 | 0.001150236 | 0.784 | 0.515
(PbTe)0.1(Ag2Te)0.9 | 450 | -120.3 | 42089 | 0.000609116 | 0.53 | 0.517173789
(PbTe)0.1(Ag2Te)0.9 | 550 | -159.4 | 27150 | 0.000689837 | 0.532 | 0.713177323
(PbTe)0.1(Ag2Te)0.9 | 600 | -181.55 | 19670 | 0.000648331 | 0.5147 | 0.755777483
(PbTe)0.15(Ag2Te)0.85 | 300 | -102.5 | 95750 | 0.001005973 | 0.976 | 0.4196
(PbTe)0.15(Ag2Te)0.85 | 350 | -104.29 | 79473 | 0.00086438 | 0.85 | 0.549
(PbTe)0.15(Ag2Te)0.85 | 450 | -140.6 | 37230 | 0.000735976 | 0.555 | 0.6019
(PbTe)0.15(Ag2Te)0.85 | 500 | -160.5 | 30700 | 0.00079084 | 0.543 | 0.726
(PbTe)0.15(Ag2Te)0.85 | 650 | -214.4 | 11275 | 0.000518282 | 0.4638 | 0.763
(PbTe)0.15(Ag2Te)0.85 | 550 | -174.7 | 24300 | 0.000741638 | 0.5233 | 0.772
(PbTe)0.15(Ag2Te)0.85 | 600 | -191.2 | 17800 | 0.000650722 | 0.493 | 0.791954278
Hf0.5Ti0.5CoSb0.8Sn0.2 | 305 | 178.8 | 43000 | 0.001374686 | 2.533 | 0.16
Hf0.5Ti0.5CoSb0.8Sn0.2 | 377 | 194.4 | 42150 | 0.0016 | 2.512 | 0.239062697
Hf0.5Ti0.5CoSb0.8Sn0.2 | 473 | 212.45 | 40000 | 0.001824 | 2.514 | 0.339679494
Hf0.5Ti0.5CoSb0.8Sn0.2 | 574.6 | 225.67 | 39000 | 0.001986151 | 2.51 | 0.4515
Hf0.5Ti0.5CoSb0.8Sn0.2 | 676 | 236.7 | 38160 | 0.002148 | 2.467 | 0.592
Hf0.5Ti0.5CoSb0.8Sn0.2 | 779 | 238.5 | 37900 | 0.002169 | 2.465 | 0.685
Hf0.5Ti0.5CoSb0.8Sn0.2 | 885 | 241 | 38900 | 0.002259351 | 2.49 | 0.806
Hf0.5Ti0.5CoSb0.8Sn0.2 | 989 | 233.4 | 41700 | 0.00226 | 2.57 | 0.867
Hf0.7Ti0.3CoSb0.8Sn0.2 | 305 | 158.8 | 55450 | 0.001398307 | 2.781 | 0.153356221
Hf0.7Ti0.3CoSb0.8Sn0.2 | 377 | 175 | 52700 | 0.001613938 | 2.8 | 0.22
Hf0.7Ti0.3CoSb0.8Sn0.2 | 473 | 191 | 50600 | 0.001838 | 2.81 | 0.310722049
Hf0.7Ti0.3CoSb0.8Sn0.2 | 574.6 | 206.3 | 48900 | 0.00206 | 2.83 | 0.422558168
Hf0.7Ti0.3CoSb0.8Sn0.2 | 676 | 215 | 47800 | 0.002209555 | 2.835 | 0.531
Hf0.7Ti0.3CoSb0.8Sn0.2 | 779 | 221.7 | 46800 | 0.002292 | 2.85 | 0.63
Hf0.7Ti0.3CoSb0.8Sn0.2 | 885 | 232.4 | 46300 | 0.00247 | 2.863 | 0.772992288
Hf0.7Ti0.3CoSb0.8Sn0.2 | 989 | 230 | 47900 | 0.00251 | 2.871 | 0.872879481
Hf0.7Ti0.3CoSb0.8Sn0.2 | 1088 | 232 | 47600 | 0.002553 | 2.895 | 0.962860232
Hf0.8Ti0.2CoSb0.8Sn0.2 | 305 | 158 | 61600 | 0.001532 | 2.764 | 0.169690171
Hf0.8Ti0.2CoSb0.8Sn0.2 | 377 | 175 | 58200 | 0.001782375 | 2.8 | 0.239984062
Hf0.8Ti0.2CoSb0.8Sn0.2 | 480 | 192.9 | 54894 | 0.002042628 | 2.792 | 0.35116818
Hf0.8Ti0.2CoSb0.8Sn0.2 | 580 | 204.5 | 52300 | 0.002187199 | 2.8 | 0.453062666
Hf0.8Ti0.2CoSb0.8Sn0.2 | 682 | 217 | 50000 | 0.00235445 | 2.73 | 0.589
Hf0.8Ti0.2CoSb0.8Sn0.2 | 784 | 225.2 | 48511 | 0.002460237 | 2.676 | 0.720787013
Hf0.8Ti0.2CoSb0.8Sn0.2 | 885 | 229 | 47670 | 0.002499862 | 2.669 | 0.828916555
Hf0.8Ti0.2CoSb0.8Sn0.2 | 987 | 226.6 | 48500 | 0.002486 | 2.67 | 0.920592518
Hf0.8Ti0.2CoSb0.8Sn0.2 | 1088 | 228 | 49500 | 0.002573208 | 2.75 | 1.012
Hf0.9Ti0.1CoSb0.8Sn0.2 | 305 | 141.1 | 81000 | 0.001606 | 3.45 | 0.142
Hf0.9Ti0.1CoSb0.8Sn0.2 | 377 | 158.28 | 74752 | 0.001865 | 3.39 | 0.207
Hf0.9Ti0.1CoSb0.8Sn0.2 | 473 | 176 | 68794 | 0.00212 | 3.38 | 0.29820872
Hf0.9Ti0.1CoSb0.8Sn0.2 | 574.6 | 190.24 | 63972 | 0.00231 | 3.353 | 0.396757981
Hf0.9Ti0.1CoSb0.8Sn0.2 | 676.4 | 197 | 60851 | 0.002361566 | 3.3 | 0.487
Hf0.9Ti0.1CoSb0.8Sn0.2 | 779 | 207.4 | 58582 | 0.002515 | 3.24 | 0.6
Hf0.9Ti0.1CoSb0.8Sn0.2 | 885 | 216 | 56028 | 0.0026 | 3.244 | 0.709
Hf0.9Ti0.1CoSb0.8Sn0.2 | 989 | 218 | 54752 | 0.002602034 | 3.292 | 0.781
Hf0.9Ti0.1CoSb0.8Sn0.2 | 1088 | 212 | 55035 | 0.002475 | 3.31 | 0.819
Ca3Al0.95Zn0.05Sb3 | 422 | 184 | 4745 | 0.000160647 | 1.06 | 0.06
Ca3Al0.95Zn0.05Sb3 | 522 | 214.4 | 5050 | 0.000232135 | 0.922 | 0.129
Ca3Al0.95Zn0.05Sb3 | 622 | 236.7 | 4900 | 0.000274532 | 0.81 | 0.210813278
Ca3Al0.95Zn0.05Sb3 | 722 | 272 | 4283 | 0.000316873 | 0.718 | 0.294
Ca3Al0.95Zn0.05Sb3 | 822 | 275.8 | 4130 | 0.000314151 | 0.6602 | 0.391142379
Ca3Al0.98Zn0.02Sb3 | 422 | 200 | 3150 | 0.000126 | 1.103 | 0.046
Ca3Al0.98Zn0.02Sb3 | 522 | 230.7 | 3870 | 0.000205971 | 0.947 | 0.113534193
Ca3Al0.98Zn0.02Sb3 | 622 | 248 | 4350 | 0.000267542 | 0.83 | 0.205
Ca3Al0.98Zn0.02Sb3 | 722 | 274.2 | 3952 | 0.000297134 | 0.7375 | 0.287
Ca3Al0.98Zn0.02Sb3 | 822 | 277.3 | 3830 | 0.000294509 | 0.672 | 0.360247568
Ca3Al0.99Zn0.01Sb3 | 422 | 171.7 | 10900 | 0.000321342 | 1.269 | 0.101
Ca3Al0.99Zn0.01Sb3 | 522 | 208 | 9711 | 0.000420137 | 1.07 | 0.187
Ca3Al0.99Zn0.01Sb3 | 822 | 264 | 5100 | 0.00035545 | 0.718 | 0.437
Ca5In1.95Zn0.05Sb6 | 622 | 209 | 14350 | 0.000626822 | 0.91 | 0.428443408
Ca5In1.95Zn0.05Sb6 | 722 | 214 | 12860 | 0.000588937 | 0.83 | 0.512303851
Ca5In1.95Zn0.05Sb6 | 822 | 217.4 | 12700 | 0.000600237 | 0.812 | 0.607629134
Ca5In1.95Zn0.05Sb6 | 922 | 215.73 | 12860 | 0.000598497 | 0.815 | 0.68
Ca5In1.98Zn0.02Sb6 | 422 | 263.7 | 5418 | 0.000376755 | 0.9328 | 0.164
Ca5In1.98Zn0.02Sb6 | 522 | 287.7 | 5340 | 0.000441999 | 0.812 | 0.282
Ca5In1.98Zn0.02Sb6 | 622 | 299.4 | 4794 | 0.000429736 | 0.728 | 0.358
Ca5In1.98Zn0.02Sb6 | 922 | 238.55 | 5349 | 0.000304391 | 0.6977 | 0.402247763
Ca5In1.98Zn0.02Sb6 | 722 | 290 | 4612 | 0.000387869 | 0.6656 | 0.405
Ca5In1.98Zn0.02Sb6 | 822 | 270 | 4702 | 0.000342776 | 0.655 | 0.430170546
Ca5In1.9Zn0.1Sb6 | 422 | 144 | 20460 | 0.000424259 | 1.1084 | 0.15
Ca5In1.9Zn0.1Sb6 | 522 | 162 | 20860 | 0.00054745 | 1.008 | 0.273
Ca5In1.9Zn0.1Sb6 | 622 | 171 | 19940 | 0.000583066 | 0.922 | 0.379
Ca5In1.9Zn0.1Sb6 | 722 | 177.7 | 17869 | 0.000564255 | 0.842 | 0.477
Mg3Sb1.6Bi0.4 | 332 | 142 | 3455 | 6.97e-05 | 0.95 | 0.02434665
Mg3Sb1.6Bi0.4 | 470 | 211 | 2500 | 0.000111303 | 0.66 | 0.079260871
Mg3Sb1.6Bi0.4 | 750 | 186.4 | 1990 | 6.91e-05 | 0.416 | 0.1287
Mg3Sb1.6Bi0.4 | 565 | 246 | 2010 | 0.000121637 | 0.53 | 0.129669803
Mg3Sb1.6Bi0.4 | 660 | 277 | 1900 | 0.000145785 | 0.47 | 0.204719502
Mg3Sb1.8Bi0.2 | 332 | 306 | 333 | 3.12e-05 | 1.17 | 0.008847882
Mg3Sb1.8Bi0.2 | 470 | 357 | 559 | 7.12e-05 | 0.91 | 0.036796347
Mg3Sb1.8Bi0.2 | 565 | 386 | 865 | 0.000128882 | 0.74 | 0.098402797
Mg3Sb1.8Bi0.2 | 660 | 411.4 | 1556.5 | 0.00026343 | 0.61 | 0.29
Mg3Sb1.8Bi0.2 | 750 | 409 | 2500 | 0.000418203 | 0.55 | 0.570276136
Mg3Sb1.9Bi0.1 | 332 | 278 | 302 | 2.33e-05 | 1.32 | 0.005870305
Mg3Sb1.9Bi0.1 | 470 | 340 | 500 | 5.78e-05 | 0.98 | 0.027720408
Mg3Sb1.9Bi0.1 | 565 | 364 | 690 | 9.14e-05 | 0.77 | 0.067082553
Mg3Sb1.9Bi0.1 | 660 | 393 | 986 | 0.000152287 | 0.66 | 0.152286714
Mg3Sb1.9Bi0.1 | 750 | 366.2 | 1888 | 0.0002532 | 0.6 | 0.327
Ca5Al1.9Zn0.1Sb6 | 425 | 118.2 | 23770 | 0.000332096 | 1.27 | 0.111134614
Ca5Al1.9Zn0.1Sb6 | 525 | 133.6 | 21640 | 0.000386251 | 1.175 | 0.174
Ca5Al1.9Zn0.1Sb6 | 624 | 149.2 | 19350 | 0.000430743 | 1.096 | 0.245240759
Ca5Al1.9Zn0.1Sb6 | 724 | 162.73 | 17153 | 0.00045423 | 1.0185 | 0.322888717
Ca5Al1.9Zn0.1Sb6 | 773 | 167.3 | 16313 | 0.000456589 | 0.98 | 0.360146448
Ca5Ga1.7Zn0.3Sb6 | 425 | 70 | 56499 | 0.000276845 | 1.6772 | 0.070152139
Ca5Ga1.7Zn0.3Sb6 | 525 | 79.8 | 56855 | 0.000362055 | 1.5503 | 0.122607773
Ca5Ga1.7Zn0.3Sb6 | 624 | 91.33 | 50000 | 0.000417058 | 1.436 | 0.1845
Ca5Ga1.7Zn0.3Sb6 | 724 | 102.3 | 43500 | 0.00045524 | 1.34 | 0.245965555
Ca5Ga1.7Zn0.3Sb6 | 773 | 106.8 | 39512 | 0.000450683 | 1.3 | 0.267983256
Ca5Ga1.8Zn0.2Sb6 | 425 | 72.3 | 47700 | 0.000249342 | 1.64 | 0.064615998
Ca5Ga1.8Zn0.2Sb6 | 525 | 85.7 | 45100 | 0.000331236 | 1.51 | 0.115165008
Ca5Ga1.8Zn0.2Sb6 | 624 | 94.6 | 42070 | 0.000376491 | 1.413 | 0.166263613
Ca5Ga1.8Zn0.2Sb6 | 724 | 104.62 | 37650 | 0.000412092 | 1.307 | 0.228274495
Ca5Ga1.8Zn0.2Sb6 | 773 | 109.25 | 35700 | 0.0004261 | 1.262 | 0.260994434
Ca5Ga1.95Zn0.05Sb6 | 425 | 138.3 | 17900 | 0.000342371 | 1.186 | 0.121
Ca5Ga1.95Zn0.05Sb6 | 525 | 160.4 | 17200 | 0.000442524 | 1.064 | 0.214
Ca5Ga1.95Zn0.05Sb6 | 624 | 172.8 | 16415 | 0.000490149 | 0.981 | 0.308
Ca5Ga1.95Zn0.05Sb6 | 773 | 170.93 | 14941 | 0.000436532 | 0.9054 | 0.372696449
Ca5Ga1.95Zn0.05Sb6 | 724 | 175.6 | 15320 | 0.000472398 | 0.914 | 0.374196877
Ca5Ga1.9Zn0.1Sb6 | 425 | 115 | 30500 | 0.000403363 | 1.403 | 0.1221875
Ca5Ga1.9Zn0.1Sb6 | 525 | 133 | 28513 | 0.000504366 | 1.258 | 0.213
Ca5Ga1.9Zn0.1Sb6 | 624 | 143.4 | 26800 | 0.000551103 | 1.16 | 0.306
Ca5Ga1.9Zn0.1Sb6 | 724 | 151.16 | 24400 | 0.000557524 | 1.097 | 0.367955697
Ca5Ga1.9Zn0.1Sb6 | 773 | 152.9 | 23180 | 0.000541912 | 1.082 | 0.385
Bi0.985Na0.015CuSeO | 300 | 253.5 | 12500 | 0.000803278 | 0.81 | 0.297510417
Bi0.985Na0.015CuSeO | 923 | 318 | 4700 | 0.000475283 | 0.5 | 0.91
In4Pb0.01Sn0.03Se2.9Cl0.02 | 323 | -205 | 7453 | 0.000313212 | 0.9462 | 0.10691987
In4Pb0.01Sn0.03Se2.9Cl0.02 | 373 | -224 | 8330 | 0.000417966 | 0.846 | 0.186
In4Pb0.01Sn0.03Se2.9Cl0.02 | 473 | -229.4 | 13900 | 0.000731479 | 0.744 | 0.472
In4Pb0.01Sn0.03Se2.9Cl0.02 | 523 | -231.1 | 16660 | 0.000889764 | 0.6917 | 0.68
In4Pb0.01Sn0.03Se2.9Cl0.02 | 623 | -260 | 14800 | 0.00100048 | 0.592 | 1.05287
In4Pb0.01Sn0.03Se2.9Cl0.02 | 673 | -262.4 | 13760 | 0.000947428 | 0.5683 | 1.121975836
In4Pb0.01Sn0.03Se2.9Cl0.02 | 723 | -260.12 | 13830 | 0.000935771 | 0.562 | 1.203847991
In4Pb0.01Sn0.03Se2.9Cl0.04 | 323 | -197.8 | 6700 | 0.000262136 | 0.911 | 0.092941895
In4Pb0.01Sn0.03Se2.9Cl0.04 | 623 | -259.4 | 14183 | 0.000957 | 0.5814 | 1.022635973
In4Pb0.01Sn0.03Se2.9Cl0.04 | 673 | -261.5 | 13762 | 0.000941077 | 0.554 | 1.143221121
In4Pb0.01Sn0.03Se2.9Cl0.04 | 723 | -257.6 | 14150 | 0.000938962 | 0.542 | 1.252527206
In4Pb0.01Sn0.03Se2.9Cl0.06 | 323 | -199.2 | 3050 | 0.000121026 | 0.944 | 0.038
In4Pb0.01Sn0.03Se2.9Cl0.06 | 373 | 219 | 3820 | 0.000183211 | 0.844 | 0.080968851
In4Pb0.01Sn0.03Se2.9Cl0.06 | 423 | -231 | 5225 | 0.000278811 | 0.772 | 0.155
In4Pb0.01Sn0.03Se2.9Cl0.06 | 523 | -233 | 8910 | 0.000483715 | 0.666 | 0.39
In4Pb0.01Sn0.03Se2.9Cl0.06 | 473 | -222 | 7700 | 0.000379487 | 0.72 | 0.52
In4Pb0.01Sn0.03Se2.9Cl0.06 | 573 | -246.8 | 10100 | 0.000613 | 0.61448 | 0.573665265
In4Pb0.01Sn0.03Se2.9Cl0.06 | 623 | -249.5 | 10335 | 0.000643356 | 0.568 | 0.715
In4Pb0.01Sn0.03Se2.9Cl0.06 | 673 | -261.4 | 10400 | 0.00073 | 0.542 | 0.894
In4Pb0.01Sn0.03Se2.9Cl0.06 | 723 | -255 | 10988 | 0.000714495 | 0.532 | 0.964
BiCu0.90SeO | 323 | 166 | 43 | 1.18e-06 | 1.19 | 0.000321618
BiCu0.90SeO | 523 | 189 | 44 | 1.57e-06 | 0.914 | 0.000899356
BiCu0.90SeO | 723 | 223 | 80 | 3.98e-06 | 0.71 | 0.004051162
BiCu0.90SeO | 923 | 283 | 162.5 | 1.3e-05 | 0.6467 | 0.01857484
BiCu0.925SeO | 323 | 242.45 | 2788 | 0.000163884 | 1.4 | 0.037810431
BiCu0.925SeO | 523 | 270 | 1760 | 0.000128304 | 1.1 | 0.06100272
BiCu0.925SeO | 723 | 292 | 1907 | 0.000162598 | 0.93 | 0.126407181
BiCu0.925SeO | 923 | 304 | 2550 | 0.000243609 | 0.8747 | 0.257060381
BiCu0.975SeO | 323 | 167.59 | 2330 | 6.54e-05 | 0.787 | 0.026858386
BiCu0.975SeO | 523 | 203.7 | 1852 | 7.68e-05 | 0.57 | 0.08
BiCu0.975SeO | 723 | 241.67 | 3625 | 0.000211716 | 0.4636 | 0.330178177
BiCu0.975SeO | 923 | 279 | 5220 | 0.00041209 | 0.477 | 0.7863
FeNb0.80Ti0.20Sb | 300 | 72 | 460000 | 0.00238464 | 7.5 | 0.0953856
FeNb0.80Ti0.20Sb | 500 | 111 | 270000 | 0.00332667 | 5.9 | 0.281921186
FeNb0.80Ti0.20Sb | 700 | 150 | 165000 | 0.0037125 | 5.3 | 0.490330189
FeNb0.80Ti0.20Sb | 900 | 180 | 125000 | 0.00405 | 4.7 | 0.775531915
FeNb0.88Ti0.12Sb | 300 | 103 | 430000 | 0.00456187 | 11.3 | 0.121111593
FeNb0.88Ti0.12Sb | 500 | 140 | 250000 | 0.0049 | 8.24 | 0.297330097
FeNb0.88Ti0.12Sb | 700 | 182 | 130000 | 0.00430612 | 6.5 | 0.463736
FeNb0.88Ti0.12Sb | 900 | 214 | 90000 | 0.00412164 | 5.5 | 0.674450182
FeNb0.92Ti0.08Sb | 300 | 120 | 400000 | 0.00576 | 13 | 0.132923077
FeNb0.92Ti0.08Sb | 500 | 168 | 200000 | 0.0056448 | 9.4 | 0.300255319
FeNb0.92Ti0.08Sb | 700 | 207 | 110000 | 0.00471339 | 7.4 | 0.445861216
FeNb0.92Ti0.08Sb | 900 | 240 | 79000 | 0.0045504 | 6.3 | 0.650057143
FeNb0.96Ti0.04Sb | 300 | 153 | 160000 | 0.00374544 | 15 | 0.0749088
FeNb0.96Ti0.04Sb | 500 | 206 | 113000 | 0.004795268 | 10.31 | 0.232554219
FeNb0.96Ti0.04Sb | 700 | 255 | 66000 | 0.00429165 | 8 | 0.375519375
FeNb0.96Ti0.04Sb | 900 | 284 | 42000 | 0.003387552 | 6.43 | 0.474151913
AgSn15.0BiTe17.0 | 300 | 65.86 | 204810 | 0.000888371 | 2.6 | 0.102504402
AgSn15.0BiTe17.0 | 400 | 94 | 157692 | 0.001393367 | 2.41 | 0.231264151
AgSn15.0BiTe17.0 | 500 | 123 | 121153 | 0.001832924 | 2.09 | 0.438498502
AgSn15.0BiTe17.0 | 600 | 149 | 97115 | 0.00215605 | 1.765 | 0.732934883
AgSn25.0BiTe27.0 | 300 | 46 | 254808 | 0.000539174 | 3.41 | 0.047434639
AgSn25.0BiTe27.0 | 400 | 66 | 200000 | 0.0008712 | 3.19 | 0.109241379
AgSn25.0BiTe27.0 | 500 | 93 | 150000 | 0.00129735 | 2.87 | 0.226019164
AgSn25.0BiTe27.0 | 600 | 122 | 115385 | 0.00171739 | 2.53 | 0.407286247
AgSn5.0BiTe7.0 | 300 | 112 | 100000 | 0.0012544 | 1.61 | 0.23373913
AgSn5.0BiTe7.0 | 400 | 131.25 | 83700 | 0.001441863 | 1.63 | 0.35383148
AgSn5.0BiTe7.0 | 600 | 132.45 | 73070 | 0.001281867 | 2.13 | 0.36108935
AgSn5.0BiTe7.0 | 500 | 137 | 77885 | 0.001461824 | 1.8235 | 0.400829055
Zn0.85Cd0.15Sc0.02O1.03 | 300 | -49.4 | 19430 | 4.74e-05 | 7.58 | 0.00187663
Zn0.85Cd0.15Sc0.02O1.03 | 373 | -59 | 19800 | 6.89e-05 | 6.583 | 0.003905298
Zn0.85Cd0.15Sc0.02O1.03 | 473 | -70 | 20000 | 9.8e-05 | 5.75 | 0.008061565
Zn0.85Cd0.15Sc0.02O1.03 | 573 | -79 | 19800 | 0.000123572 | 5 | 0.014161328
Zn0.85Cd0.15Sc0.02O1.03 | 673 | -86 | 19200 | 0.000142003 | 4.42 | 0.021621754
Zn0.85Cd0.15Sc0.02O1.03 | 773 | -96.47 | 17857 | 0.000166185 | 4.08 | 0.03148563
Zn0.85Cd0.15Sc0.02O1.03 | 873 | -108 | 16800 | 0.000195955 | 3.8 | 0.045018129
Zn0.85Cd0.15Sc0.02O1.03 | 973 | -121 | 15400 | 0.000225471 | 3.33 | 0.065880983
Zn0.85Cd0.15Sc0.02O1.03 | 1073 | -128 | 13800 | 0.000226099 | 3.25 | 0.07464752
Zn0.85Cd0.15Sc0.02O1.03 | 1173 | -133 | 12500 | 0.000221113 | 3.15 | 0.082338083
Zn0.875Cd0.125Sc0.02O1.03 | 300 | -73.5 | 42857 | 0.000231524 | 6.75 | 0.010289966
Zn0.875Cd0.125Sc0.02O1.03 | 373 | -83 | 41000 | 0.000282449 | 5.67 | 0.01858086
Zn0.875Cd0.125Sc0.02O1.03 | 473 | -93 | 38330 | 0.000331516 | 5.08 | 0.0298
Zn0.875Cd0.125Sc0.02O1.03 | 573 | -101 | 35570 | 0.00036285 | 4.25 | 0.04892066
Zn0.875Cd0.125Sc0.02O1.03 | 673 | -110 | 32860 | 0.000397606 | 3.83 | 0.069866537
Zn0.875Cd0.125Sc0.02O1.03 | 773 | -117.6 | 30100 | 0.000416276 | 3.58 | 0.0877
Zn0.875Cd0.125Sc0.02O1.03 | 873 | -129 | 27710 | 0.000461122 | 3.3 | 0.121987758
Zn0.875Cd0.125Sc0.02O1.03 | 973 | -139 | 25300 | 0.000488821 | 3 | 0.158541042
Zn0.875Cd0.125Sc0.02O1.03 | 1073 | -147 | 23000 | 0.000497007 | 2.85 | 0.187118776
Zn0.875Cd0.125Sc0.02O1.03 | 1173 | -156 | 20700 | 0.000503755 | 2.583 | 0.228766879
Zn0.95Cd0.05Sc0.02O1.03 | 300 | -60 | 18000 | 6.48e-05 | 11.5 | 0.001690435
Zn0.95Cd0.05Sc0.02O1.03 | 373 | -71 | 17600 | 8.87e-05 | 9.75 | 0.00339417
Zn0.95Cd0.05Sc0.02O1.03 | 473 | -86 | 17300 | 0.000127951 | 8 | 0.007565091
Zn0.95Cd0.05Sc0.02O1.03 | 573 | -100 | 16800 | 0.000168 | 6.75 | 0.014261333
Zn0.95Cd0.05Sc0.02O1.03 | 673 | -110 | 16000 | 0.0001936 | 5.92 | 0.022008919
Zn0.95Cd0.05Sc0.02O1.03 | 773 | -123 | 15000 | 0.000226935 | 5.2 | 0.033734761
Zn0.95Cd0.05Sc0.02O1.03 | 873 | -132 | 14300 | 0.000249163 | 4.58 | 0.047493335
Zn0.95Cd0.05Sc0.02O1.03 | 973 | -147 | 12900 | 0.000278756 | 4.08 | 0.066477864
Zn0.95Cd0.05Sc0.02O1.03 | 1073 | -153 | 11300 | 0.000264522 | 3.75 | 0.075688476
Zn0.95Cd0.05Sc0.02O1.03 | 1173 | -160 | 10100 | 0.00025856 | 3.43 | 0.088422997
Zn0.9Cd0.1Sc0.006O1.009 | 300 | -77 | 56145 | 0.000332884 | 8.44 | 0.011832359
Zn0.9Cd0.1Sc0.006O1.009 | 773 | -122 | 36700 | 0.000546243 | 4.23 | 0.099821675
Zn0.9Cd0.1Sc0.006O1.009 | 973 | -139 | 30420 | 0.000587745 | 3.4 | 0.168198738
Zn0.9Cd0.1Sc0.006O1.009 | 1073 | -148 | 27710 | 0.00060696 | 3.2 | 0.203521221
Zn0.9Cd0.1Sc0.006O1.009 | 1173 | -156 | 25300 | 0.000615701 | 2.92 | 0.247334602
Zn0.9Cd0.1Sc0.01O1.015 | 300 | -73.6 | 62187 | 0.000336864 | 8.17 | 0.012369565
Zn0.9Cd0.1Sc0.01O1.015 | 473 | -92 | 53542 | 0.000453179 | 5.7 | 0.037605947
Zn0.9Cd0.1Sc0.01O1.015 | 573 | -101 | 49000 | 0.000499849 | 4.94 | 0.057978437
Zn0.9Cd0.1Sc0.01O1.015 | 673 | -112 | 44400 | 0.000556954 | 4.394 | 0.08530491
Zn0.9Cd0.1Sc0.01O1.015 | 773 | -120.5 | 40400 | 0.000586618 | 4 | 0.113363948
Zn0.9Cd0.1Sc0.02O1.03 | 300 | -70.6 | 59430 | 0.000296221 | 7.83 | 0.011349445
Zn0.9Cd0.1Sc0.02O1.03 | 373 | -80 | 55500 | 0.0003552 | 6.5 | 0.020383015
Zn0.9Cd0.1Sc0.02O1.03 | 473 | -86.5 | 52000 | 0.000389077 | 5.5 | 0.033460622
Zn0.9Cd0.1Sc0.02O1.03 | 573 | -99 | 47570 | 0.000466234 | 5 | 0.053430367
Zn0.9Cd0.1Sc0.02O1.03 | 673 | -107.6 | 43000 | 0.000497844 | 4.34 | 0.077200184
Zn0.9Cd0.1Sc0.02O1.03 | 773 | -119.4 | 39430 | 0.000562128 | 3.83 | 0.113453043
Zn0.9Cd0.1Sc0.02O1.03 | 873 | -130 | 35700 | 0.00060333 | 3.583 | 0.1470017
Zn0.9Cd0.1Sc0.02O1.03 | 973 | -139 | 32000 | 0.000618272 | 3.26 | 0.18453333
Zn0.9Cd0.1Sc0.02O1.03 | 1073 | -150 | 29000 | 0.0006525 | 3.1 | 0.225849194
Zn0.9Cd0.1Sc0.02O1.03 | 1173 | -160 | 26500 | 0.0006784 | 2.83 | 0.28118841
Zn0.9Cd0.1Sc0.03O1.045 | 300 | -76.3 | 55100 | 0.000320775 | 7.91 | 0.012165934
Zn0.9Cd0.1Sc0.03O1.045 | 373 | -83.2 | 52600 | 0.00036411 | 6.6 | 0.020577722
Zn0.9Cd0.1Sc0.03O1.045 | 473 | -92.7 | 48333 | 0.000415339 | 5.62 | 0.034956508
Zn0.9Cd0.1Sc0.03O1.045 | 573 | -92.7 | 44000 | 0.000378105 | 4.93 | 0.04394605
Zn0.9Cd0.1Sc0.03O1.045 | 673 | -111 | 40000 | 0.00049284 | 4.38 | 0.075726329
Zn0.9Cd0.1Sc0.03O1.045 | 773 | -123 | 36040 | 0.000545249 | 3.94 | 0.10697401
Zn0.9Cd0.1Sc0.03O1.045 | 873 | -133 | 32917 | 0.000582269 | 3.61 | 0.140809051
Zn0.9Cd0.1Sc0.03O1.045 | 973 | -142 | 30000 | 0.00060492 | 3.303 | 0.178197748
Zn0.9Cd0.1Sc0.03O1.045 | 1073 | -150 | 27350 | 0.000615375 | 3.02 | 0.218641515
Zn0.9Cd0.1Sc0.03O1.045 | 1173 | -159.46 | 25000 | 0.000635687 | 2.76 | 0.270167098
Zn0.9Cd0.1Sc0.04O1.06 | 300 | -84.3 | 46667 | 0.000331639 | 8 | 0.012436446
Zn0.9Cd0.1Sc0.04O1.06 | 373 | -93 | 44000 | 0.000380556 | 6.8 | 0.020874616
Zn0.9Cd0.1Sc0.04O1.06 | 473 | -102 | 41146 | 0.000428083 | 5.7 | 0.035523377
Zn0.9Cd0.1Sc0.04O1.06 | 573 | -110.2 | 37604 | 0.000456664 | 4.9545 | 0.05281436
Zn0.9Cd0.1Sc0.04O1.06 | 673 | -119 | 34167 | 0.000483839 | 4.38 | 0.074343281
Zn0.9Cd0.1Sc0.04O1.06 | 773 | -131.3 | 31000 | 0.00053443 | 3.9545 | 0.104466985
Zn0.9Cd0.1Sc0.04O1.06 | 873 | -141.4 | 28125 | 0.00056233 | 3.56 | 0.137897247
Zn0.9Cd0.1Sc0.04O1.06 | 973 | -151 | 25520 | 0.000581882 | 3.25 | 0.174206375
Zn0.9Cd0.1Sc0.04O1.06 | 1073 | -160.5 | 23230 | 0.000598411 | 2.9545 | 0.217327664
Zn0.9Cd0.1Sc0.04O1.06 | 1173 | -166.4 | 21145 | 0.000585483 | 2.7 | 0.254359862
ZnSc0.02O1.03 | 300 | -165 | 2800 | 7.62e-05 | 52.167 | 0.000438381
ZnSc0.02O1.03 | 373 | -181.5 | 3200 | 0.000105415 | 37.1 | 0.001059835
ZnSc0.02O1.03 | 473 | -200 | 3500 | 0.00014 | 26.083 | 0.002538818
ZnSc0.02O1.03 | 573 | -214.7 | 4428 | 0.000204113 | 19.583 | 0.005972375
ZnSc0.02O1.03 | 673 | -230 | 5714 | 0.000302271 | 15.083 | 0.013487245
ZnSc0.02O1.03 | 773 | -244 | 6570 | 0.000391152 | 12.083 | 0.025023597
ZnSc0.02O1.03 | 873 | -256.47 | 6428 | 0.000422814 | 10 | 0.036911633
ZnSc0.02O1.03 | 973 | -270.6 | 5857 | 0.000428875 | 8.083 | 0.051626308
ZnSc0.02O1.03 | 1073 | -281 | 5280 | 0.000416914 | 6.75 | 0.066273897
ZnSc0.02O1.03 | 1173 | -290 | 4700 | 0.00039527 | 5.7 | 0.081342405
CuGa0.97Mn0.03Te2 | 325 | 172 | 25200 | 0.000745517 | 6.142 | 0.039448544
CuGa0.97Mn0.03Te2 | 375 | 183.7 | 24290 | 0.000819683 | 5.234 | 0.058727752
CuGa0.97Mn0.03Te2 | 425 | 198.9 | 23250 | 0.000919798 | 4.163 | 0.093902043
CuGa0.97Mn0.03Te2 | 475 | 214 | 22149 | 0.001014336 | 3.652 | 0.131930288
CuGa0.97Mn0.03Te2 | 525 | 224 | 21053 | 0.001056355 | 3.184 | 0.174179192
CuGa0.97Mn0.03Te2 | 625 | 232.6 | 21565 | 0.001166726 | 4.072 | 0.179077545
CuGa0.97Mn0.03Te2 | 575 | 231 | 20783 | 0.001109002 | 2.794 | 0.228230478
CuGa0.97Mn0.03Te2 | 670 | 238.8 | 22350 | 0.001274519 | 2.461 | 0.34698
CuGa0.98Mn0.02Te2 | 425 | 278.8 | 10439 | 0.000811418 | 4.532 | 0.076092782
CuGa0.98Mn0.02Te2 | 475 | 292.4 | 9342 | 0.00079872 | 3.957 | 0.095878705
CuGa0.98Mn0.02Te2 | 525 | 300 | 9123 | 0.00082107 | 3.3546 | 0.128498703
CuGa0.98Mn0.02Te2 | 575 | 294.6 | 10789 | 0.000936368 | 2.943 | 0.182946565
CuGa0.98Mn0.02Te2 | 625 | 272.3 | 15350 | 0.001138161 | 3.844 | 0.185054777
CuGa0.98Mn0.02Te2 | 670 | 242.9 | 21974 | 0.001296475 | 2.55 | 0.34064
CuGa0.99Mn0.01Te2 | 325 | 332 | 6053 | 0.000667186 | 5.383 | 0.040281517
CuGa0.99Mn0.01Te2 | 375 | 339.7 | 5702 | 0.000657989 | 4.44 | 0.055573353
CuGa0.99Mn0.01Te2 | 425 | 356.5 | 5000 | 0.000635461 | 3.46 | 0.078055211
CuGa0.99Mn0.01Te2 | 475 | 366.85 | 4825 | 0.000649343 | 2.957 | 0.104307767
CuGa0.99Mn0.01Te2 | 525 | 365 | 5700 | 0.000759383 | 2.589 | 0.15398834
CuGa0.99Mn0.01Te2 | 575 | 346.2 | 8070 | 0.000967225 | 2.262 | 0.245868508
CuGa0.99Mn0.01Te2 | 718 | 247.3 | 25300 | 0.001547279 | 1.95 | 0.56972
CuGa0.99Mn0.01Te2 | 768 | 236 | 26000 | 0.001448096 | 1.85 | 0.605258
CuGa0.99Mn0.01Te2 | 818 | 232.6 | 27900 | 0.0015095 | 1.752 | 0.707
CuGa0.99Mn0.01Te2 | 868 | 231 | 29304 | 0.0015637 | 1.645 | 0.83
(Sn0.8Ge0.2)0.82Mn0.18Te | 300 | 60.3 | 169300 | 0.00061559 | 2.134 | 0.0855
(Sn0.8Ge0.2)0.82Mn0.18Te | 673 | 126 | 108900 | 0.001728896 | 1.54 | 0.75555018
(Sn0.8Ge0.2)0.82Mn0.18Te | 773 | 141.3 | 90910 | 0.001815081 | 1.535 | 0.914043986
(Sn0.8Ge0.2)0.82Mn0.18Te | 873 | 153 | 80600 | 0.001886765 | 1.512 | 1.089382404
(Sn0.8Ge0.2)0.85Mn0.15Te | 373 | 67.7 | 179000 | 0.000820409 | 1.975 | 0.1565
(Sn0.8Ge0.2)0.85Mn0.15Te | 473 | 84.8 | 156300 | 0.00112396 | 1.732 | 0.306947383
(Sn0.8Ge0.2)0.85Mn0.15Te | 573 | 100 | 135100 | 0.001351 | 1.638 | 0.472602564
(Sn0.8Ge0.2)0.85Mn0.15Te | 673 | 119.3 | 116900 | 0.001663778 | 1.55 | 0.722401709
(Sn0.8Ge0.2)0.85Mn0.15Te | 773 | 134 | 100000 | 0.0017956 | 1.408 | 0.987
(Sn0.8Ge0.2)0.85Mn0.15Te | 873 | 152 | 83300 | 0.001924563 | 1.378 | 1.219262463
(Sn0.8Ge0.2)0.88Mn0.12Te | 298 | 50 | 226695 | 0.000566737 | 2.559 | 0.065997567
(Sn0.8Ge0.2)0.88Mn0.12Te | 373 | 60.9 | 204200 | 0.000757339 | 2.486 | 0.113631314
(Sn0.8Ge0.2)0.88Mn0.12Te | 473 | 78 | 175900 | 0.001070176 | 2.064 | 0.245248575
(Sn0.8Ge0.2)0.88Mn0.12Te | 573 | 95.4 | 150750 | 0.001372 | 1.95 | 0.403156885
(Sn0.8Ge0.2)0.88Mn0.12Te | 673 | 113 | 127685 | 0.00163041 | 1.8268 | 0.600649098
(Sn0.8Ge0.2)0.88Mn0.12Te | 773 | 130 | 107400 | 0.00181506 | 1.74 | 0.806345621
(Sn0.8Ge0.2)0.88Mn0.12Te | 873 | 152 | 84786 | 0.001958896 | 1.677 | 1.013
(Sn0.8Ge0.2)0.8Mn0.2Te | 298 | 60.2 | 161000 | 0.00058347 | 2.227 | 0.078075524
(Sn0.8Ge0.2)0.8Mn0.2Te | 373 | 73.3 | 142000 | 0.00076295 | 1.984 | 0.142
(Sn0.8Ge0.2)0.8Mn0.2Te | 473 | 92.4 | 130807 | 0.001116799 | 1.74 | 0.303589551
(Sn0.8Ge0.2)0.8Mn0.2Te | 573 | 111 | 112869 | 0.001390659 | 1.677 | 0.4574
(Sn0.8Ge0.2)0.8Mn0.2Te | 673 | 123.8 | 102700 | 0.001574025 | 1.567 | 0.6726
(Sn0.8Ge0.2)0.8Mn0.2Te | 773 | 142 | 85460 | 0.001723215 | 1.56 | 0.853875343
(Sn0.8Ge0.2)0.8Mn0.2Te | 873 | 153 | 78800 | 0.001844629 | 1.512 | 1.06
(Sn0.8Ge0.2)0.91Mn0.09Te | 373 | 57.4 | 220164 | 0.000725388 | 2.52756 | 0.107047727
(Sn0.8Ge0.2)0.91Mn0.09Te | 473 | 74.1 | 186400 | 0.001023487 | 2.213 | 0.216
(Sn0.8Ge0.2)0.91Mn0.09Te | 573 | 94 | 155977 | 0.001378213 | 2.11 | 0.374272947
(Sn0.8Ge0.2)0.91Mn0.09Te | 773 | 132.7 | 107400 | 0.001891238 | 1.9449 | 0.751671951
(Sn0.8Ge0.2)0.94Mn0.06Te | 373 | 54.6 | 252358 | 0.00075232 | 2.875 | 0.097605288
(Sn0.8Ge0.2)0.94Mn0.06Te | 473 | 69.4 | 210600 | 0.001014325 | 2.58 | 0.18595966
(Sn0.8Ge0.2)0.94Mn0.06Te | 573 | 86.7 | 173100 | 0.001301174 | 2.46 | 0.3016
(Sn0.8Ge0.2)0.94Mn0.06Te | 673 | 107 | 141100 | 0.001615454 | 2.21 | 0.491945916
(Sn0.8Ge0.2)0.94Mn0.06Te | 773 | 127.2 | 113830 | 0.001841751 | 2.053 | 0.69346014
(Sn0.8Ge0.2)0.94Mn0.06Te | 873 | 146.3 | 94350 | 0.002019438 | 1.875 | 0.940250403
(Sn0.8Ge0.2)0.97Mn0.03Te | 573 | 82 | 203400 | 0.001367662 | 2.984 | 0.25968
(Sn0.8Ge0.2)0.97Mn0.03Te | 673 | 99.4 | 163610 | 0.001616526 | 2.679 | 0.406092496
(Sn0.8Ge0.2)0.97Mn0.03Te | 773 | 117 | 129200 | 0.001768619 | 2.36 | 0.579297598
(Sn0.8Ge0.2)0.97Mn0.03Te | 873 | 141.24 | 102300 | 0.002040756 | 2.0385 | 0.873966084
Sn0.8Ge0.2Te | 373 | 44.7 | 410900 | 0.000821015 | 4.84 | 0.0645
Sn0.8Ge0.2Te | 473 | 53.7 | 329200 | 0.000949311 | 4.719 | 0.095152359
Sn0.8Ge0.2Te | 573 | 67.6 | 256000 | 0.001169859 | 4.367 | 0.15349873
Sn0.8Ge0.2Te | 673 | 85.8 | 203850 | 0.00150067 | 3.663 | 0.275716932
Sn0.8Ge0.2Te | 773 | 109 | 156700 | 0.001861753 | 3.454 | 0.416657451
Sn0.8Ge0.2Te | 873 | 130 | 122500 | 0.00207025 | 3.1 | 0.5855
AgBiSe2.0 | 323 | -133 | 18550 | 0.000328131 | 0.605 | 0.175183962
AgBiSe2.0 | 514 | -177 | 13400 | 0.000419809 | 0.71 | 0.303917775
AgBiSe2.0 | 418 | -145 | 20928 | 0.000440011 | 0.59 | 0.311736748
AgBiSe2.0 | 612 | -263 | 4536 | 0.000313751 | 0.5 | 0.384030715
AgBiSe2.0 | 660 | -272 | 4251 | 0.000314506 | 0.4672 | 0.444293556
AgBiSe2.0 | 710 | -264 | 4650 | 0.000324086 | 0.4656 | 0.494203918
AgBiSe2.0 | 757 | -233 | 6846 | 0.000371662 | 0.489 | 0.575354822
Ge0.99Te | 323 | 40.54 | 699510 | 0.001149639 | 5.7 | 0.065146199
Ge0.99Te | 423 | 58 | 512635 | 0.001724504 | 4.72 | 0.154547723
Ge0.99Te | 523 | 85.4 | 369792 | 0.002696952 | 3.71 | 0.3801903
Ge0.99Te | 623 | 120 | 289206 | 0.004164566 | 3.26 | 0.795866524
Ge0.99Te | 673 | 133.5 | 281188 | 0.005 | 3.5 | 0.963158
Ge1.04Te | 323 | 72 | 463000 | 0.002400192 | 5.24 | 0.17
Ge1.04Te | 423 | 100.54 | 323462 | 0.003269648 | 4.105 | 0.33692112
Ge1.04Te | 523 | 137 | 211000 | 0.003960259 | 3.06 | 0.676867796
Ge1.04Te | 623 | 176 | 144750 | 0.004483776 | 2.38 | 1.173694306
Ge1.04Te | 673 | 182 | 154013 | 0.005101527 | 2.237 | 1.534790974
Cu2.82Ag0.18SbSe4 | 298 | 329 | 11329 | 0.001226262 | 1.75 | 0.20881495
Cu2.82Ag0.18SbSe4 | 323 | 336 | 10316 | 0.001164635 | 1.54 | 0.25
Cu2.82Ag0.18SbSe4 | 348 | 363 | 9378 | 0.00123573 | 1.38 | 0.311618789
Cu2.82Ag0.18SbSe4 | 373 | 370 | 8522 | 0.001166662 | 1.24 | 0.36
Cu2.82Ag0.18SbSe4 | 398 | 381 | 7510 | 0.001090159 | 1.15 | 0.377289849
Cu2.82Ag0.18SbSe4 | 423 | 392 | 6490 | 0.000997279 | 1.08 | 0.4
Cu2.82Ag0.18SbSe4 | 448 | 408 | 5851 | 0.000973981 | 1 | 0.43
Cu2.82Ag0.18SbSe4 | 473 | 411 | 5782 | 0.000976701 | 0.93 | 0.496752342
Cu2.82Ag0.18SbSe4 | 498 | 395 | 6222 | 0.000970788 | 0.9 | 0.537169111
Cu2.82Ag0.18SbSe4 | 523 | 395.3 | 6622 | 0.001035 | 0.85 | 0.64
Cu2.82Ag0.18SbSe4 | 548 | 383.5 | 7000 | 0.001029506 | 0.83 | 0.69
Cu2.82Ag0.18SbSe4 | 573 | 378 | 7396 | 0.00105677 | 0.8 | 0.75
Cu2.82Ag0.18SbSe4 | 598 | 370 | 7809 | 0.001069052 | 0.76 | 0.841175205
Cu2.88Ag0.12SbSe4 | 298 | 338 | 13611 | 0.001554975 | 2 | 0.231691288
Cu2.88Ag0.12SbSe4 | 323 | 344 | 12645 | 0.001496359 | 1.87 | 0.258461961
Cu2.88Ag0.12SbSe4 | 348 | 356 | 11329 | 0.001435792 | 1.68 | 0.297414087
Cu2.88Ag0.12SbSe4 | 373 | 369 | 10316 | 0.001404637 | 1.49 | 0.351630574
Cu2.88Ag0.12SbSe4 | 398 | 378 | 9159 | 0.001308675 | 1.39 | 0.37471401
Cu2.88Ag0.12SbSe4 | 423 | 394 | 7716 | 0.001197801 | 1.29 | 0.4
Cu2.88Ag0.12SbSe4 | 448 | 410 | 6667 | 0.001120723 | 1.19 | 0.421919134
Cu2.88Ag0.12SbSe4 | 473 | 408 | 6282 | 0.001045727 | 1.09 | 0.453787889
Cu2.88Ag0.12SbSe4 | 498 | 400 | 6447 | 0.00103152 | 1.04 | 0.5
Cu2.88Ag0.12SbSe4 | 523 | 397 | 6877 | 0.001083877 | 1 | 0.56
Cu2.88Ag0.12SbSe4 | 573 | 361 | 7597 | 0.000990049 | 0.9 | 0.61
Cu2.88Ag0.12SbSe4 | 548 | 379 | 7286 | 0.001046568 | 0.94 | 0.62
Cu2.88Ag0.12SbSe4 | 598 | 350 | 8000 | 0.00098 | 0.85 | 0.67
Cu2.88Ag0.12SbSe4 | 623 | 346 | 7720 | 0.000924208 | 0.79 | 0.75
Cu2.94Ag0.06SbSe4 | 298 | 397 | 6784 | 0.001069219 | 2.23 | 0.142882241
Cu2.94Ag0.06SbSe4 | 323 | 407 | 6275 | 0.001039447 | 2.05 | 0.163776358
Cu2.94Ag0.06SbSe4 | 348 | 428 | 5714 | 0.001046713 | 1.85 | 0.196895273
Cu2.94Ag0.06SbSe4 | 373 | 427 | 5288 | 0.000964156 | 1.65 | 0.217957634
Cu2.94Ag0.06SbSe4 | 398 | 430 | 4923 | 0.000910263 | 1.54 | 0.235249711
Cu2.94Ag0.06SbSe4 | 423 | 439 | 4615 | 0.000889407 | 1.42 | 0.264943195
Cu2.94Ag0.06SbSe4 | 448 | 435 | 4384 | 0.000829562 | 1.31 | 0.283697676
Cu2.94Ag0.06SbSe4 | 473 | 439 | 4444 | 0.000856452 | 1.2 | 0.337584879
Cu2.94Ag0.06SbSe4 | 498 | 415 | 4824 | 0.000830813 | 1.15 | 0.359778325
Cu2.94Ag0.06SbSe4 | 523 | 403 | 5134 | 0.000833808 | 1.1 | 0.39
Cu2.94Ag0.06SbSe4 | 548 | 372 | 5501 | 0.00076125 | 1.04 | 0.401120395
Cu2.94Ag0.06SbSe4 | 573 | 368 | 5944 | 0.00080496 | 1 | 0.47
Cu2.94Ag0.06SbSe4 | 598 | 355 | 6667 | 0.000840209 | 0.96 | 0.523379987
Cu2.94Ag0.06SbSe4 | 623 | 346 | 7273 | 0.000870694 | 0.93 | 0.59
Cu3.0SbSe4 | 298 | 479 | 2546 | 0.000584157 | 2.75 | 0.063301354
Cu3.0SbSe4 | 323 | 497 | 2394 | 0.00059134 | 2.42 | 0.078926725
Cu3.0SbSe4 | 348 | 498 | 2302 | 0.000570905 | 2.15 | 0.092406983
Cu3.0SbSe4 | 373 | 483 | 2367 | 0.000552195 | 1.9 | 0.10840461
Cu3.0SbSe4 | 398 | 465 | 2487 | 0.000537752 | 1.76 | 0.121605186
Cu3.0SbSe4 | 423 | 454 | 2563 | 0.000528275 | 1.63 | 0.137092304
Cu3.0SbSe4 | 448 | 427 | 2803 | 0.000511068 | 1.5 | 0.152639032
Cu3.0SbSe4 | 473 | 409 | 3227 | 0.000539816 | 1.37 | 0.186374356
Cu3.0SbSe4 | 498 | 397 | 3820 | 0.000602066 | 1.3 | 0.230637736
Cu3.0SbSe4 | 523 | 379 | 4518 | 0.00064897 | 1.24 | 0.273718814
Cu3.0SbSe4 | 548 | 369 | 5150 | 0.000701229 | 1.2 | 0.320227979
Cu3.0SbSe4 | 573 | 356 | 5890 | 0.000746475 | 1.12 | 0.381901962
Cu3.0SbSe4 | 598 | 338 | 6670 | 0.000762007 | 1.06 | 0.44
Cu3.0SbSe4 | 623 | 330 | 7471 | 0.000813592 | 1.02 | 0.49692917
Bi1.2Sb0.8Se2.76Cl0.24 | 300 | -89 | 39724 | 0.000314654 | 0.72 | 0.131105752
Bi1.2Sb0.8Se2.76Cl0.24 | 400 | -115 | 31602 | 0.000417936 | 0.69 | 0.242282
Bi1.2Sb0.8Se2.76Cl0.24 | 500 | -143 | 23923 | 0.000489201 | 0.65 | 0.37630879
Bi1.2Sb0.8Se2.76Cl0.24 | 600 | -168 | 19392 | 0.00054732 | 0.62 | 0.52966433
Bi1.2Sb0.8Se2.76Cl0.24 | 700 | -188 | 15900 | 0.00056197 | 0.57 | 0.690138105
Bi1.2Sb0.8Se2.82Cl0.18 | 300 | -92 | 36263 | 0.00030693 | 0.83 | 0.110938566
Bi1.2Sb0.8Se2.82Cl0.18 | 400 | -116 | 28287 | 0.00038063 | 0.77 | 0.197729804
Bi1.2Sb0.8Se2.82Cl0.18 | 500 | -144 | 22044 | 0.000457104 | 0.71 | 0.321904496
Bi1.2Sb0.8Se2.82Cl0.18 | 600 | -168 | 17680 | 0.000499 | 0.66 | 0.453636655
Bi1.2Sb0.8Se2.82Cl0.18 | 700 | -190 | 15138 | 0.000546482 | 0.62 | 0.616995581
Bi1.2Sb0.8Se2.88Cl0.12 | 300 | -97 | 29670 | 0.000279165 | 0.82 | 0.102133548
Bi1.2Sb0.8Se2.88Cl0.12 | 400 | -123 | 22652 | 0.000342702 | 0.77 | 0.178027069
Bi1.2Sb0.8Se2.88Cl0.12 | 500 | -152 | 17127 | 0.000395702 | 0.71 | 0.278663527
Bi1.2Sb0.8Se2.88Cl0.12 | 600 | -177 | 13700 | 0.000429207 | 0.67 | 0.384364746
Bi1.2Sb0.8Se2.88Cl0.12 | 700 | -197 | 11320 | 0.000439318 | 0.62 | 0.496004058
BiSbSe2.76Cl0.24 | 300 | -132 | 13260 | 0.000231042 | 0.58 | 0.119504607
BiSbSe2.76Cl0.24 | 400 | -159 | 11050 | 0.000279355 | 0.54 | 0.206929667
BiSbSe2.76Cl0.24 | 500 | -192 | 8730 | 0.000321823 | 0.49 | 0.328390531
BiSbSe2.76Cl0.24 | 600 | -222 | 7350 | 0.000362237 | 0.45 | 0.4829832
BiSbSe2.76Cl0.24 | 700 | -245 | 6188 | 0.000371435 | 0.41 | 0.634156805
BiSbSe2.82Cl0.18 | 300 | -125 | 18010 | 0.000281406 | 0.62 | 0.136164315
BiSbSe2.82Cl0.18 | 400 | -152 | 14800 | 0.000341939 | 0.58 | 0.235820138
BiSbSe2.82Cl0.18 | 500 | -182 | 11770 | 0.000389869 | 0.55 | 0.3544268
BiSbSe2.82Cl0.18 | 600 | -212 | 9834 | 0.000441979 | 0.52 | 0.509976111
BiSbSe2.82Cl0.18 | 700 | -232 | 8400 | 0.000452122 | 0.48 | 0.659344
BiSbSe2.88Cl0.12 | 300 | -165 | 7735 | 0.000210585 | 0.56 | 0.112813594
BiSbSe2.88Cl0.12 | 400 | -195 | 6740 | 0.000256289 | 0.52 | 0.197145
BiSbSe2.88Cl0.12 | 500 | -232 | 5450 | 0.000293341 | 0.47 | 0.312064681
BiSbSe2.88Cl0.12 | 600 | -264 | 4390 | 0.000305965 | 0.44 | 0.4172256
BiSbSe2.88Cl0.12 | 700 | -289 | 3615 | 0.000301928 | 0.416 | 0.508052621
Sr14.1Ga29.6Ge56.3 | 367 | -125.7 | 61474 | 0.000971319 | 1.465 | 0.24
Sr14.1Ga29.6Ge56.3 | 774 | -160 | 31185 | 0.000798336 | 1.891 | 0.326764709
Sr14.1Ga29.6Ge56.3 | 463 | -140.5 | 54450 | 0.001074857 | 1.51 | 0.329575239
Sr14.1Ga29.6Ge56.3 | 568 | -150.7 | 46800 | 0.001062851 | 1.74 | 0.346953638
Sr14.1Ga29.6Ge56.3 | 669 | -161 | 38620 | 0.001001069 | 1.6246 | 0.412233888
Sr14.5Ga29.2Ge56.3 | 367 | -113.89 | 81502 | 0.001057157 | 1.6 | 0.242485366
Sr14.5Ga29.2Ge56.3 | 463 | -130 | 70237 | 0.001187005 | 1.572 | 0.349607795
Sr14.5Ga29.2Ge56.3 | 564 | -143.52 | 59949 | 0.001234829 | 1.8 | 0.386913064
Sr14.5Ga29.2Ge56.3 | 669 | -156.1 | 50350 | 0.001226889 | 1.6779 | 0.489176206
Sr14.5Ga29.2Ge56.3 | 774 | -166.67 | 40300 | 0.001119489 | 1.7535 | 0.494145799
Sr14.7Ga28.7Ge56.6 | 563 | -124 | 78042 | 0.001199974 | 1.742 | 0.38782161
Sr14.7Ga28.7Ge56.6 | 666 | -133.6 | 66427 | 0.001185653 | 1.532 | 0.515433948
Sr14.7Ga28.7Ge56.6 | 772 | -153.935 | 52325 | 0.001239892 | 1.5126 | 0.632815624
Sr14.8Ga28.6Ge56.6 | 408 | -87.3 | 108391 | 0.000826079 | 2.151 | 0.156690066
Sr14.8Ga28.6Ge56.6 | 510 | -101 | 92545 | 0.000944052 | 2.16 | 0.222901059
Sr14.8Ga28.6Ge56.6 | 613 | -112.5 | 79260 | 0.001003134 | 2.4146 | 0.254668008
Sr14.8Ga28.6Ge56.6 | 711 | -124.3 | 65608 | 0.001013676 | 2.23249 | 0.322833902
Sr15Ga29.5Ge55.6 | 375 | -167 | 35082 | 0.000978402 | 1.022 | 0.363
Sr15Ga29.5Ge55.6 | 774 | -193 | 21700 | 0.000808303 | 1.555 | 0.402332318
Sr15Ga29.5Ge55.6 | 468 | -184 | 30610 | 0.001036332 | 1.045 | 0.4633
Sr15Ga29.5Ge55.6 | 568 | -196.6 | 26375 | 0.001019435 | 1.21 | 0.478544645
Sr15Ga29.5Ge55.6 | 669 | -207.6 | 22733 | 0.000979741 | 1.22 | 0.533
BaCu3.96S3.0 | 300 | 55 | 26856 | 8.12e-05 | 0.6848 | 0.03558969
BaCu3.96S3.0 | 400 | 68 | 23454 | 0.000108451 | 0.7144 | 0.06072301
BaCu3.96S3.0 | 500 | 84 | 20103 | 0.000141847 | 0.7728 | 0.091774565
BaCu3.96S3.0 | 600 | 102.55 | 17630 | 0.000185406 | 0.844 | 0.13180517
BaCu3.96S3.0 | 700 | 129 | 14795 | 0.000246204 | 0.8328 | 0.206943464
BaCu4.0S3.0 | 300 | 65.4 | 15464 | 6.61e-05 | 0.7 | 0.028346572
BaCu4.0S3.0 | 400 | 77 | 13920 | 8.25e-05 | 0.75 | 0.044016896
BaCu4.0S3.0 | 500 | 92 | 12216 | 0.000103396 | 0.81 | 0.06382483
BaCu4.0S3.0 | 600 | 111 | 10825 | 0.000133375 | 0.875 | 0.091457023
BaCu4.0S3.0 | 700 | 141 | 9381 | 0.000186504 | 0.864 | 0.151102503
Ba8.02Cu4.98Si35Ge5.99 | 417 | -58 | 131400 | 0.00044203 | 2.17 | 0.0827
Ba8.02Cu4.98Si35Ge5.99 | 466 | -65.3 | 121200 | 0.000516808 | 2.19 | 0.109969129
Ba8.02Cu4.98Si35Ge5.99 | 517 | -72 | 115320 | 0.000597819 | 2.225 | 0.1378
Ba8.02Cu4.98Si35Ge5.99 | 566 | -78.5 | 109000 | 0.000671685 | 2.25 | 0.1677
Ba8.02Cu4.98Si35Ge5.99 | 615 | -84.3 | 103623 | 0.000736396 | 2.25 | 0.204
Ba8.02Cu4.98Si35Ge5.99 | 665 | -90 | 95350 | 0.000772335 | 2.253 | 0.2386
Ba8.02Cu4.98Si35Ge5.99 | 713 | -94.63 | 90500 | 0.000810413 | 2.29 | 0.256
Ba8.02Cu4.98Si35Ge5.99 | 763 | -99.7 | 85119 | 0.000846091 | 2.3546 | 0.274172712
Ba8.02Cu4.98Si35Ge5.99 | 811 | -102.1 | 81700 | 0.000851674 | 2.408 | 0.28683881
Ba8.02Cu5.04Si6Ge34.93 | 566 | -107 | 60700 | 0.000694954 | 1.4 | 0.282
Ba8.02Cu5.04Si6Ge34.93 | 615 | -115.52 | 56349 | 0.00075197 | 1.3773 | 0.33577406
Ba8.02Cu5.04Si6Ge34.93 | 665 | -124.7 | 52000 | 0.000808605 | 1.4 | 0.384087223
Ba8.02Cu5.04Si6Ge34.93 | 716 | -130.2 | 47500 | 0.000805222 | 1.33 | 0.434
Ba8.02Cu5.04Si6Ge34.93 | 766 | -134.33 | 44660 | 0.00080587 | 1.371 | 0.450252428
Ba8.02Cu5.04Si6Ge34.93 | 814 | -138 | 42180 | 0.000803276 | 1.39 | 0.472
Ba8.03Cu5Ge40.97 | 415 | -113.73 | 45700 | 0.000591107 | 1.32 | 0.185840534
Ba8.03Cu5Ge40.97 | 465 | -125 | 42120 | 0.000658125 | 1.27 | 0.240967028
Ba8.03Cu5Ge40.97 | 514 | -136.4 | 38800 | 0.000721872 | 1.249 | 0.297071608
Ba8.03Cu5Ge40.97 | 564 | -146.5 | 35600 | 0.000764056 | 1.237 | 0.348365109
Ba8.03Cu5Ge40.97 | 613 | -156.7 | 32900 | 0.000807856 | 1.2536 | 0.395034824
Ba8.03Cu5Ge40.97 | 809 | -163 | 27310 | 0.000725599 | 1.488 | 0.399
Ba8.03Cu5Ge40.97 | 760 | -165.1 | 27735 | 0.000756001 | 1.38 | 0.418
Ba8.03Cu5Ge40.97 | 711 | -167 | 28630 | 0.000798462 | 1.32 | 0.430080706
Ba8.03Cu5Ge40.97 | 661 | -166.8 | 30340 | 0.000844127 | 1.28 | 0.4367
Ba8.04Cu4.99Si18Ge22.98 | 760 | -116.6 | 27550 | 0.000374558 | 1.87 | 0.152
Ba8.04Cu4.99Si18Ge22.98 | 712 | -132.3 | 25850 | 0.00045246 | 1.76 | 0.183040655
Ba8.04Cu4.99Si18Ge22.98 | 417 | -154 | 28650 | 0.000679463 | 1.3 | 0.217950952
Ba8.04Cu4.99Si18Ge22.98 | 663 | -147 | 25100 | 0.000542386 | 1.649 | 0.218072681
Ba8.04Cu4.99Si18Ge22.98 | 615 | -160 | 25000 | 0.00064 | 1.526 | 0.2567
Ba8.04Cu4.99Si18Ge22.98 | 466 | -162.65 | 27400 | 0.000724868 | 1.307 | 0.258445531
Ba8.04Cu4.99Si18Ge22.98 | 514 | -167.8 | 26350 | 0.000741933 | 1.36 | 0.281
Ba8.04Cu4.99Si18Ge22.98 | 566 | -169.8 | 25500 | 0.000735217 | 1.416 | 0.29387912
Ba8.04Cu4.9Si3.23Ge37.83 | 417 | -80.8 | 85500 | 0.000558199 | 1.563 | 0.148924419
Ba8.04Cu4.9Si3.23Ge37.83 | 466 | -89.8 | 77600 | 0.00062577 | 1.55 | 0.188134573
Ba8.04Cu4.9Si3.23Ge37.83 | 517 | -99.5 | 71000 | 0.000702918 | 1.522 | 0.237
Ba8.04Cu4.9Si3.23Ge37.83 | 663 | -129.8 | 55000 | 0.000926642 | 1.506 | 0.407944076
Ba8.04Cu4.9Si3.23Ge37.83 | 712 | -137 | 50825 | 0.000953934 | 1.514 | 0.448613811
Ba8.04Cu4.9Si3.23Ge37.83 | 763 | -143 | 47800 | 0.000977462 | 1.53 | 0.483
Ba8.04Cu4.9Si3.23Ge37.83 | 810 | -143.1 | 45500 | 0.000931731 | 1.5258 | 0.494627288
Ba8.07Cu4.89Si41.03 | 417 | -54.3 | 150300 | 0.000443158 | 2.861 | 0.0638
Ba8.07Cu4.89Si41.03 | 466 | -60 | 143000 | 0.0005148 | 2.715 | 0.089
Ba8.07Cu4.89Si41.03 | 517 | -66 | 136190 | 0.000593244 | 2.7 | 0.113595171
Ba8.07Cu4.89Si41.03 | 566 | -72.6 | 128829 | 0.000679027 | 2.685 | 0.143139343
Ba8.07Cu4.89Si41.03 | 615 | -78 | 123300 | 0.000750157 | 2.7 | 0.17086914
Ba8.07Cu4.89Si41.03 | 665 | -82.6 | 115320 | 0.000786801 | 2.723 | 0.192149267
Ba8.07Cu4.89Si41.03 | 713 | -87 | 110000 | 0.00083259 | 2.8 | 0.21
Ba8.07Cu4.89Si41.03 | 763 | -91 | 103700 | 0.00085874 | 2.88 | 0.227506386
Ba8.07Cu4.89Si41.03 | 811 | -92.5 | 100000 | 0.000855625 | 2.918 | 0.237803932
Ba8Cu5.04Si13.01Ge27.96 | 417 | -83 | 80226 | 0.000552677 | 1.873 | 0.122
Ba8Cu5.04Si13.01Ge27.96 | 466 | -91.8 | 74300 | 0.000626144 | 1.87 | 0.156033729
Ba8Cu5.04Si13.01Ge27.96 | 517 | -99.5 | 69600 | 0.000689057 | 1.864 | 0.1906
Ba8Cu5.04Si13.01Ge27.96 | 566 | -106 | 65100 | 0.000731464 | 1.843 | 0.224638306
Ba8Cu5.04Si13.01Ge27.96 | 615 | -111.94 | 61210 | 0.000766996 | 1.821 | 0.259034825
Ba8Cu5.04Si13.01Ge27.96 | 665 | -116.2 | 57450 | 0.000775715 | 1.814 | 0.284371882
Ba8Cu5.04Si13.01Ge27.96 | 713 | -120.4 | 53800 | 0.000779893 | 1.81 | 0.30866
Ba8Cu5.04Si13.01Ge27.96 | 763 | -124.78 | 50710 | 0.000789557 | 1.81 | 0.332835419
Ba8Cu5.04Si13.01Ge27.96 | 811 | -124.2 | 49200 | 0.000758941 | 1.81 | 0.340056103
Ba8Cu5.18Si9.98Ge30.85 | 415 | -90.4 | 69900 | 0.000571234 | 1.67 | 0.141953355
Ba8Cu5.18Si9.98Ge30.85 | 466 | -101 | 65700 | 0.000670206 | 1.68 | 0.185902295
Ba8Cu5.18Si9.98Ge30.85 | 514 | -111.34 | 60944 | 0.000755498 | 1.654 | 0.234779949
Ba8Cu5.18Si9.98Ge30.85 | 566 | -119 | 56800 | 0.000804345 | 1.67 | 0.271
Ba8Cu5.18Si9.98Ge30.85 | 613 | -126 | 52780 | 0.000837935 | 1.7 | 0.302149604
Ba8Cu5.18Si9.98Ge30.85 | 663 | -132.5 | 49306 | 0.000865628 | 1.64 | 0.349946141
Ba8Cu5.18Si9.98Ge30.85 | 809 | -135.5 | 41600 | 0.000763786 | 1.64 | 0.376770242
Ba8Cu5.18Si9.98Ge30.85 | 711 | -139.1 | 46254 | 0.00089496 | 1.666 | 0.378
Ba8Cu5.18Si9.98Ge30.85 | 760 | -140 | 43500 | 0.0008526 | 1.66 | 0.390346988
SnS0.88Se0.12 | 300 | 184 | 102724 | 0.003477824 | 2.37 | 0.440230854
SnS0.88Se0.12 | 423 | 213 | 54487 | 0.002472021 | 1.82 | 0.574541075
SnS0.88Se0.12 | 573 | 250 | 23000 | 0.00156 | 1.27 | 0.70384252
SnS0.88Se0.12 | 872 | 378 | 6200 | 0.000803 | 1 | 0.72
SnS0.88Se0.12 | 723 | 377 | 8150 | 0.001158351 | 0.99 | 0.83
SnS0.91Se0.09 | 300 | 203.5 | 128084 | 0.005304247 | 2.3 | 0.6855
SnS0.91Se0.09 | 423 | 242.5 | 73350 | 0.0042705 | 1.71 | 1.0538
SnS0.91Se0.09 | 573 | 293.3 | 31650 | 0.00271 | 1.217 | 1.2849
SnS0.91Se0.09 | 723 | 375.4 | 12200 | 0.001719287 | 0.873 | 1.423876823
SnS0.91Se0.09 | 873 | 379.3 | 7500 | 0.00112 | 0.628 | 1.6425
SnS0.94Se0.06 | 300 | 218 | 88600 | 0.004210626 | 2.55 | 0.495367812
SnS0.94Se0.06 | 423 | 259 | 47100 | 0.003159515 | 1.81 | 0.738383916
SnS0.94Se0.06 | 573 | 305 | 20600 | 0.001916315 | 1.33 | 0.825600372
SnS0.94Se0.06 | 723 | 370 | 9400 | 0.001295 | 1.03 | 0.903300757
SnS0.94Se0.06 | 873 | 382 | 6730 | 0.000982069 | 0.67 | 1.25
SnS0.97Se0.03 | 300 | 215 | 73400 | 0.003392915 | 2.92 | 0.348587158
SnS0.97Se0.03 | 423 | 252.8 | 41300 | 0.002618 | 2.19 | 0.508
SnS0.97Se0.03 | 573 | 300 | 20200 | 0.0017623 | 1.49 | 0.6865
LaCo0.5(Ni0.5Fe0.5)0.5O3 | 300 | 109 | 1060 | 1.26e-05 | 0.07 | 0.052
LaCo0.5Fe0.5O3 | 300 | 655.45 | 5.3 | 2.28e-06 | 0.22 | 0.0021
LaCo0.75Fe0.25O3 | 300 | 628.7 | 21.5 | 8.5e-06 | 0.31 | 0.0071
LaCo0.75Ni0.25O3 | 300 | 114.46 | 4340 | 5.69e-05 | 0.33 | 0.049
LaCo0.8(Ni0.5Fe0.5)0.2O3 | 300 | 234 | 1380 | 7.56e-05 | 0.1568 | 0.1577
LaCo0.9(Ni0.5Fe0.5)0.1O3 | 300 | 327.5 | 828.6 | 8.89e-05 | 0.48 | 0.05554533
LaCo0.95Fe0.05O3 | 300 | 614.5 | 45 | 1.7e-05 | 0.291 | 0.0262
LaCo0.95Ni0.05O3 | 300 | 302.4 | 1496 | 0.000136803 | 0.551 | 0.072
LaCo0.9Fe0.1O3 | 300 | 598.8 | 39.4 | 1.41e-05 | 0.2568 | 0.0193
LaCo0.9Ni0.1O3 | 300 | 265 | 1518 | 0.000106602 | 0.425 | 0.072
Bi0.92Ag0.08CuSeO | 323 | 184.7 | 2420 | 8.26e-05 | 0.5263 | 0.050666197
Bi0.92Ag0.08CuSeO | 373 | 194 | 2190 | 8.24e-05 | 0.525 | 0.058559465
Bi0.92Ag0.08CuSeO | 423 | 203.3 | 1910 | 7.89e-05 | 0.484 | 0.068992698
Bi0.92Ag0.08CuSeO | 473 | 221.49 | 1675 | 8.22e-05 | 0.445 | 0.087342212
Bi0.92Ag0.08CuSeO | 523 | 255 | 1880 | 0.000122247 | 0.44 | 0.14530723
Bi0.92Ag0.08CuSeO | 573 | 293.4 | 2020 | 0.000173889 | 0.425 | 0.234443006
Bi0.92Ag0.08CuSeO | 673 | 331 | 2210 | 0.00024213 | 0.428 | 0.380732155
Bi0.92Ag0.08CuSeO | 723 | 333 | 2310 | 0.000256154 | 0.411 | 0.45060595
Bi0.92Ag0.08CuSeO | 773 | 335.5 | 2325 | 0.000261703 | 0.404 | 0.500732909
Bi0.94Ag0.06CuSeO | 323 | 223 | 1662 | 8.26e-05 | 0.552 | 0.048361993
Bi0.94Ag0.06CuSeO | 373 | 235.5 | 1576 | 8.74e-05 | 0.55 | 0.059276722
Bi0.94Ag0.06CuSeO | 423 | 250 | 1430 | 8.94e-05 | 0.518 | 0.072983832
Bi0.94Ag0.06CuSeO | 473 | 260.3 | 1470 | 9.96e-05 | 0.497 | 0.094791724
Bi0.94Ag0.06CuSeO | 523 | 274 | 1580 | 0.00011862 | 0.492 | 0.126094109
Bi0.94Ag0.06CuSeO | 573 | 296.7 | 1649 | 0.000145163 | 0.48 | 0.173288257
Bi0.94Ag0.06CuSeO | 673 | 322.3 | 1934 | 0.000200899 | 0.487 | 0.277627948
Bi0.96Ag0.04CuSeO | 323 | 229 | 1623 | 8.51e-05 | 0.575 | 0.047810597
Bi0.96Ag0.04CuSeO | 373 | 249 | 1565 | 9.7e-05 | 0.57 | 0.063496094
Bi0.96Ag0.04CuSeO | 423 | 267.8 | 1477 | 0.000105926 | 0.538 | 0.083283647
Bi0.96Ag0.04CuSeO | 473 | 275.2 | 1483 | 0.000112315 | 0.526 | 0.100998147
Bi0.96Ag0.04CuSeO | 523 | 280.2 | 1596 | 0.000125305 | 0.52 | 0.126028131
Bi0.96Ag0.04CuSeO | 573 | 283.47 | 1781 | 0.000143113 | 0.513 | 0.15985101
Bi0.96Ag0.04CuSeO | 623 | 288.4 | 1947 | 0.000161941 | 0.52 | 0.194017617
Bi0.96Ag0.04CuSeO | 723 | 313.3 | 2360 | 0.00023165 | 0.49 | 0.341802323
Bi0.96Ag0.04CuSeO | 823 | 340 | 2675 | 0.00030923 | 0.468 | 0.543795491
Bi0.96Ag0.04CuSeO | 873 | 343 | 2735 | 0.00032177 | 0.466 | 0.602800908
Bi0.9Ag0.1CuSeO | 323 | 159.8 | 2600 | 6.64e-05 | 0.56 | 0.03829494
Bi0.9Ag0.1CuSeO | 373 | 178.5 | 2351 | 7.49e-05 | 0.555 | 0.050343675
Bi0.9Ag0.1CuSeO | 423 | 200 | 2079 | 8.32e-05 | 0.55 | 0.0639576
Bi0.9Ag0.1CuSeO | 473 | 235 | 1870 | 0.000103271 | 0.53 | 0.092164273
Bi0.9Ag0.1CuSeO | 523 | 266 | 1900 | 0.000134436 | 0.52 | 0.135211995
Bi0.9Ag0.1CuSeO | 573 | 288.4 | 1934 | 0.00016086 | 0.504 | 0.182882044
Bi0.9Ag0.1CuSeO | 623 | 315.7 | 2030 | 0.000202323 | 0.495 | 0.254640835
Bi0.9Ag0.1CuSeO | 673 | 317.4 | 2106 | 0.000212164 | 0.484 | 0.295013516
Bi0.9Ag0.1CuSeO | 723 | 325 | 2130 | 0.000224981 | 0.464 | 0.350563456
Bi0.9Ag0.1CuSeO | 773 | 325.7 | 2200 | 0.000233377 | 0.45 | 0.400889958
Bi0.9Ag0.1CuSeO | 823 | 334.7 | 2500 | 0.00028006 | 0.435 | 0.529861069
Bi0.9Ag0.1CuSeO | 873 | 336 | 2600 | 0.00029353 | 0.425 | 0.602944331
Ce0.2Bi1.8Te3 | 498 | -154.63 | 59028 | 0.001411385 | 0.67 | 1.049059499
Ce0.2Bi1.8Te3 | 373 | -141.2 | 84083 | 0.0016764 | 0.577 | 1.083703836
Ce0.2Bi1.8Te3 | 458 | -152.58 | 67400 | 0.001569116 | 0.566 | 1.242
Ce0.2Bi1.8Te3 | 473 | -155.03 | 63090 | 0.001516324 | 0.5693 | 1.259830094
Ce0.2Bi1.8Te3 | 423 | -150.18 | 72257 | 0.001629687 | 0.5386 | 1.279906205
Ce0.2Bi1.8Te3 | 398 | -146.5 | 77900 | 0.001671909 | 0.514 | 1.293
Sm0.2Bi1.8Te3 | 373 | -142.6 | 74600 | 0.001516973 | 0.734 | 0.766
Sm0.2Bi1.8Te3 | 498 | -155.8 | 52300 | 0.001269511 | 0.81 | 0.780514399
Sm0.2Bi1.8Te3 | 473 | -155.8 | 55600 | 0.001349614 | 0.7364 | 0.866876159
Sm0.2Bi1.8Te3 | 458 | -154.8 | 56600 | 0.001356308 | 0.69 | 0.92
Sm0.2Bi1.8Te3 | 398 | -147.7 | 69000 | 0.001505255 | 0.6 | 0.993
Sm0.2Bi1.8Te3 | 423 | -152.27 | 64000 | 0.001483914 | 0.621 | 1.010781854
Y0.2Bi1.8Te3 | 498 | -152.33 | 59045 | 0.001370106 | 0.829 | 0.827
Y0.2Bi1.8Te3 | 473 | -152.13 | 62334 | 0.001442629 | 0.753 | 0.906193394
Y0.2Bi1.8Te3 | 458 | -150 | 66600 | 0.0014985 | 0.74 | 0.925
Y0.2Bi1.8Te3 | 373 | -138.4 | 84900 | 0.001626222 | 0.631 | 0.963
Y0.2Bi1.8Te3 | 398 | -143.3 | 78100 | 0.001603775 | 0.596 | 1.070977204
Y0.2Bi1.8Te3 | 423 | -147.4 | 72086 | 0.001566195 | 0.58 | 1.142242377
Cu3P0.6Ge0.4S4 | 350 | 57 | 97400 | 0.000316453 | 1.63 | 0.067949945
Cu3P0.6Ge0.4S4 | 400 | 65 | 89800 | 0.000379405 | 1.582 | 0.095930468
Cu3P0.6Ge0.4S4 | 500 | 82 | 73200 | 0.000492197 | 1.52 | 0.161906842
Cu3P0.7Ge0.3S4 | 350 | 68.3 | 57975 | 0.000270447 | 1.307 | 0.072422685
Cu3P0.7Ge0.3S4 | 400 | 78 | 54300 | 0.000330361 | 1.26 | 0.104876571
Cu3P0.7Ge0.3S4 | 500 | 97 | 47000 | 0.000442223 | 1.2 | 0.184259583
Cu3P0.8Ge0.2S4 | 350 | 85 | 32250 | 0.000233006 | 1.035 | 0.078794384
Cu3P0.8Ge0.2S4 | 400 | 96 | 30740 | 0.0002833 | 0.982 | 0.115397084
Cu3P0.8Ge0.2S4 | 500 | 121.6 | 27600 | 0.000408109 | 0.9248 | 0.220647197
Cu3P0.9Ge0.1S4 | 350 | 127 | 7375 | 0.000118951 | 0.792 | 0.052566896
Cu3P0.9Ge0.1S4 | 400 | 143.7 | 7600 | 0.000156938 | 0.7345 | 0.085466382
Cu3P0.9Ge0.1S4 | 500 | 177 | 7940 | 0.000248752 | 0.6748 | 0.184315545
Bi2.0S2.79Se0.21 | 323 | -508 | 444 | 0.00011458 | 0.716 | 0.05168921
Bi2.0S2.79Se0.21 | 423 | -529.7 | 379 | 0.000106341 | 0.608 | 0.073983682
Bi2.0S2.79Se0.21 | 523 | -553 | 292 | 8.93e-05 | 0.55 | 0.084912595
Bi2.0S2.79Se0.21 | 623 | -561 | 268 | 8.43e-05 | 0.51 | 0.103033484
Bi2.0S2.79Se0.21 | 723 | -536 | 419 | 0.000120377 | 0.48 | 0.181317892
Bi2.0S2.85Se0.15 | 323 | -439 | 938 | 0.000180772 | 0.77 | 0.075830457
Bi2.0S2.85Se0.15 | 423 | -470 | 718 | 0.000158606 | 0.64 | 0.104828785
Bi2.0S2.85Se0.15 | 523 | -508 | 530 | 0.000136774 | 0.57 | 0.12549607
Bi2.0S2.85Se0.15 | 623 | -516 | 403 | 0.000107301 | 0.53 | 0.126129486
Bi2.0S2.85Se0.15 | 723 | -495 | 547 | 0.000134029 | 0.51 | 0.190005357
Bi2.0S2.91Se0.09 | 323 | -461 | 623 | 0.000132401 | 0.8147 | 0.052492191
Bi2.0S2.91Se0.09 | 423 | -476 | 562 | 0.000127336 | 0.66 | 0.081610615
Bi2.0S2.91Se0.09 | 523 | -483 | 464 | 0.000108246 | 0.585 | 0.09677386
Bi2.0S2.91Se0.09 | 623 | -518 | 373 | 0.000100085 | 0.55 | 0.113368841
Bi2.0S2.91Se0.09 | 723 | -475 | 470 | 0.000106721 | 0.52 | 0.148382715
Bi2.0S3.0 | 323 | -664.1 | 4 | 1.76e-06 | 0.71 | 0.000802548
Bi2.0S3.0 | 423 | -641 | 33.5 | 1.38e-05 | 0.576 | 0.010108315
Bi2.0S3.0 | 523 | -627 | 72.4 | 2.85e-05 | 0.505 | 0.029477046
Bi2.0S3.0 | 623 | -601 | 83 | 3e-05 | 0.47 | 0.039739027
Bi2.0S3.0 | 723 | -501 | 346 | 8.68e-05 | 0.44 | 0.142704337
Cu3Sb0.90Ge0.10S4 | 323 | 91.2 | 123060 | 0.001023544 | 3.995223755 | 0.08275
Cu3Sb0.92Ge0.08S4 | 323 | 105.3 | 100816 | 0.001117857 | 3.882449169 | 0.093
Cu3Sb0.94Ge0.06S4 | 323 | 132.45 | 58163 | 0.001020354 | 3.443826859 | 0.0957
Cu3Sb0.98Ge0.02S4 | 323 | 192 | 22857 | 0.0008426 | 3.427707112 | 0.0794
Bi2Te1.95Se1.05 | 323 | -167.4 | 52250 | 0.001464189 | 0.98 | 0.503
Bi2Te1.95Se1.05 | 373 | -176.4 | 47800 | 0.001487391 | 0.96 | 0.573
Bi2Te1.95Se1.05 | 423 | -184.7 | 43460 | 0.001484 | 0.925 | 0.673
Bi2Te1.95Se1.05 | 573 | -185 | 33000 | 0.00113 | 0.9322 | 0.706
Bi2Te1.95Se1.05 | 473 | -188.14 | 39450 | 0.0014 | 0.908 | 0.751
Bi2Te1.95Se1.05 | 523 | -189.44 | 35850 | 0.00129 | 0.907 | 0.76
Bi2Te2.01Se0.99 | 323 | -148.7 | 60000 | 0.001335 | 1.053 | 0.42
Bi2Te2.01Se0.99 | 373 | -158.4 | 54400 | 0.001364926 | 1.014 | 0.4904
Bi2Te2.01Se0.99 | 423 | -165.6 | 49100 | 0.001346487 | 0.981 | 0.581
Bi2Te2.01Se0.99 | 473 | -173.77 | 44173 | 0.001333848 | 0.963 | 0.651
Bi2Te2.01Se0.99 | 523 | -176 | 39210 | 0.001214569 | 0.96 | 0.67
Bi2Te2.1Se0.9 | 323 | -151.5 | 65612 | 0.001505943 | 1.149 | 0.452
Bi2Te2.1Se0.9 | 373 | -158.8 | 60000 | 0.001513046 | 1.114 | 0.535
Bi2Te2.1Se0.9 | 423 | -169.9 | 53950 | 0.001557321 | 1.07 | 0.6366
Bi2Te2.1Se0.9 | 573 | -176.4 | 40000 | 0.00124 | 1.081 | 0.649
Bi2Te2.1Se0.9 | 473 | -174.5 | 48490 | 0.001476533 | 1.0535 | 0.688
Bi2Te2.1Se0.9 | 523 | -179.5 | 43500 | 0.001401581 | 1.055 | 0.7
Bi2Te2.55Se0.45 | 323 | -135.14 | 88489 | 0.001616059 | 1.1965 | 0.446
Bi2Te2.55Se0.45 | 373 | -145.27 | 79275 | 0.00167297 | 1.173 | 0.53
Bi2Te2.55Se0.45 | 573 | -149 | 52029 | 0.001155096 | 1.227 | 0.56
Bi2Te2.55Se0.45 | 423 | -152.4 | 70435 | 0.001635906 | 1.15 | 0.599
Bi2Te2.55Se0.45 | 523 | -157.6 | 56812 | 0.001411083 | 1.168 | 0.6282
Bi2Te2.55Se0.45 | 473 | -156.64 | 62900 | 0.00154332 | 1.139 | 0.640904633
Bi2Te2.7Se0.3 | 323 | -132.2 | 107200 | 0.001873517 | 1.33 | 0.46
Bi2Te2.7Se0.3 | 573 | -145.2 | 60700 | 0.001279741 | 1.4196 | 0.506
Bi2Te2.7Se0.3 | 373 | -140.4 | 95400 | 0.00188054 | 1.305 | 0.54
Bi2Te2.7Se0.3 | 423 | -148.9 | 83320 | 0.001847305 | 1.286 | 0.607628388
Bi2Te2.7Se0.3 | 523 | -151.8 | 66050 | 0.001522006 | 1.315 | 0.61
Bi2Te2.7Se0.3 | 473 | -153 | 73550 | 0.00173 | 1.27 | 0.65
CrO0.09N0.9 | 50 | -23.46 | 11616 | 6.39e-06 | 1.22 | 0.000262013
CrO0.09N0.9 | 100 | -36.35 | 17934 | 2.37e-05 | 3.06 | 0.000774399
CrO0.09N0.9 | 150 | -45.2 | 24147 | 4.93e-05 | 4.194 | 0.001764424
CrO0.09N0.9 | 200 | -52.3 | 29773 | 8.14e-05 | 4.594 | 0.003545398
CrO0.09N0.9 | 250 | -56.8 | 34457 | 0.000111167 | 4.388 | 0.006333555
CrO0.09N0.9 | 275 | -46.4 | 33713 | 7.26e-05 | 2.681 | 0.007445078
CrO0.09N0.9 | 300 | -48.65 | 35660 | 8.44e-05 | 2.75 | 0.00920737
Mg2.975Na0.025Sb2 | 323 | 75 | 36600 | 0.000205875 | 2.01 | 0.033083396
Mg2.975Na0.025Sb2 | 373 | 89 | 39000 | 0.000308919 | 1.84 | 0.062623254
Mg2.975Na0.025Sb2 | 473 | 109 | 41000 | 0.000487121 | 1.556 | 0.148077271
Mg2.975Na0.025Sb2 | 573 | 126 | 37200 | 0.000590587 | 1.345 | 0.25160332
Mg2.975Na0.025Sb2 | 673 | 142 | 33500 | 0.000675494 | 1.21 | 0.375708646
Mg2.9875Na0.0125Sb2 | 323 | 100 | 24000 | 0.00024 | 1.73 | 0.044809249
Mg2.9875Na0.0125Sb2 | 373 | 107.8 | 26523 | 0.00030822 | 1.563 | 0.073554631
Mg2.9875Na0.0125Sb2 | 473 | 134 | 29134 | 0.00052313 | 1.3 | 0.190338876
Mg2.9875Na0.0125Sb2 | 573 | 152 | 28300 | 0.000653843 | 1.11 | 0.337524463
Mg2.9875Na0.0125Sb2 | 673 | 171 | 24000 | 0.000701784 | 1 | 0.472300632
Mg2.994Na0.006Sb2 | 323 | 123.48 | 13097 | 0.000199694 | 1.514 | 0.04260315
Mg2.994Na0.006Sb2 | 370 | 139 | 16444 | 0.000317715 | 1.379 | 0.085246101
Mg2.994Na0.006Sb2 | 468 | 164 | 17660 | 0.000474983 | 1.156 | 0.192294301
Mg2.994Na0.006Sb2 | 565 | 190 | 15500 | 0.00055955 | 0.98 | 0.322597704
Mg2.994Na0.006Sb2 | 663 | 213 | 12375 | 0.000561441 | 0.865 | 0.43033021
La0.15Ca0.85TiO3 | 432 | -86 | 115100 | 0.00085128 | 3.85 | 0.105
La0.15Ca0.85TiO3 | 538 | -107 | 73120 | 0.000837151 | 3.496 | 0.135
La0.15Ca0.85TiO3 | 640 | -126 | 48925 | 0.000776733 | 3.21 | 0.154862714
La0.15Ca0.85TiO3 | 740 | -143.45 | 35484 | 0.000730186 | 3.04 | 0.177742716
La0.1Ca0.9TiO3 | 538 | -129.4 | 26340 | 0.000441046 | 3.5 | 0.067795139
La0.1Ca0.9TiO3 | 640 | -145.8 | 19900 | 0.000423027 | 3.238 | 0.083612509
La0.1Ca0.9TiO3 | 740 | -163 | 14520 | 0.000385782 | 3.028 | 0.094279588
La0.1Ca0.9TiO3 | 840 | -184 | 12000 | 0.000406272 | 2.94 | 0.116077714
La0.25Ca0.75TiO3 | 321 | -48 | 245200 | 0.000564941 | 4.063 | 0.044633521
La0.25Ca0.75TiO3 | 432 | -66 | 151000 | 0.000657756 | 3.66 | 0.077636774
La0.25Ca0.75TiO3 | 538 | -86 | 97300 | 0.000719631 | 3.3 | 0.117321627
La0.25Ca0.75TiO3 | 640 | -105.5 | 66500 | 0.000740162 | 3.07 | 0.154300795
La0.25Ca0.75TiO3 | 740 | -126.6 | 47311 | 0.00075828 | 2.965 | 0.189250293
La0.25Ca0.75TiO3 | 840 | -146.3 | 36560 | 0.000782519 | 2.9 | 0.226660649
La0.25Ca0.75TiO3 | 1016 | -185 | 26000 | 0.00088985 | 2.65 | 0.341165132
La0.2Ca0.8TiO3 | 321 | -52 | 339247 | 0.000917324 | 4.273 | 0.068911998
La0.2Ca0.8TiO3 | 432 | -72 | 192473 | 0.00099778 | 3.776 | 0.1141528
La0.2Ca0.8TiO3 | 538 | -92 | 118800 | 0.001005523 | 3.41 | 0.158642663
La0.2Ca0.8TiO3 | 740 | -132.7 | 54840 | 0.000965693 | 2.958 | 0.2415866
La0.2Ca0.8TiO3 | 840 | -153 | 40322 | 0.000943898 | 2.846 | 0.278592434
La0.2Ca0.8TiO3 | 1016 | -200 | 26000 | 0.00104 | 2.61 | 0.404842912
(Zn0.95In0.05)4Sb3 | 323 | 146.3 | 26580 | 0.00056891 | 0.862 | 0.213176283
(Zn0.95In0.05)4Sb3 | 348 | 153.8 | 25400 | 0.000600823 | 0.85 | 0.245983913
(Zn0.95In0.05)4Sb3 | 373 | 155.8 | 24528 | 0.000595384 | 0.843 | 0.263437928
(Zn0.95In0.05)4Sb3 | 398 | 163.2 | 24034 | 0.000640127 | 0.83 | 0.306952621
(Zn0.95In0.05)4Sb3 | 448 | 177.3 | 23100 | 0.000726155 | 0.81 | 0.401626579
(Zn0.95In0.05)4Sb3 | 473 | 182.3 | 22700 | 0.000754396 | 0.805 | 0.443266035
(Zn0.98In0.02)4Sb3 | 323 | 135 | 38540 | 0.000702392 | 0.842 | 0.26944472
(Zn0.98In0.02)4Sb3 | 373 | 136.2 | 34540 | 0.000640732 | 0.824 | 0.290040182
(Zn0.98In0.02)4Sb3 | 423 | 151.3 | 31920 | 0.000730703 | 0.81 | 0.381589211
(Zn0.9In0.1)4Sb3 | 323 | 156.3 | 13216 | 0.000322863 | 0.887 | 0.1175701
(Zn0.9In0.1)4Sb3 | 373 | 175 | 13095 | 0.000401034 | 0.835 | 0.179144697
(Zn0.9In0.1)4Sb3 | 423 | 187.5 | 13143 | 0.000462059 | 0.82 | 0.238354616
(Zn0.9In0.1)4Sb3 | 473 | 202 | 13120 | 0.000535348 | 0.814 | 0.311080874
Ag0.4Sb1.1Pb19.6Te18.8 | 423 | -1 | 16247 | 1.62e-08 | 1.555 | 4.42e-06
Ag0.4Sb1.1Pb19.6Te18.8 | 473 | -17.6 | 17208 | 5.33e-06 | 1.456 | 0.001731632
Ag0.4Sb1.1Pb19.6Te18.8 | 373 | 20.8 | 18406 | 7.96e-06 | 1.663 | 0.001786087
Ag0.4Sb1.1Pb19.6Te18.8 | 523 | -68.8 | 17450 | 8.26e-05 | 1.378 | 0.031349078
Ag0.4Sb1.1Pb19.6Te18.8 | 573 | -120 | 18400 | 0.00026496 | 1.34 | 0.11330006
Ag0.4Sb1.1Pb19.6Te18.8 | 623 | -145.6 | 24032 | 0.000509463 | 1.34 | 0.236862284
Ag0.4Sb1.1Pb19.6Te18.8 | 673 | -143 | 37000 | 0.000756613 | 1.367 | 0.372494915
Ag0.5Sb1.1Pb19.6Te18.8 | 423 | 1.6 | 29875 | 7.65e-08 | 1.633 | 1.98e-05
Ag0.5Sb1.1Pb19.6Te18.8 | 373 | 4.8 | 31795 | 7.33e-07 | 1.725 | 0.000158402
Ag0.5Sb1.1Pb19.6Te18.8 | 473 | -14.4 | 29250 | 6.07e-06 | 1.555 | 0.001844937
Ag0.5Sb1.1Pb19.6Te18.8 | 523 | -49.6 | 26110 | 6.42e-05 | 1.474 | 0.02279158
Ag0.5Sb1.1Pb19.6Te18.8 | 573 | -100 | 24288 | 0.00024288 | 1.422 | 0.097869367
Ag0.5Sb1.1Pb19.6Te18.8 | 623 | -136 | 31140 | 0.000575965 | 1.4 | 0.256304621
Ag0.5Sb1.1Pb19.6Te18.8 | 673 | -133 | 42000 | 0.000742938 | 1.443 | 0.346498457
Ag0.6Sb0.9Pb19.5Te19.1 | 573 | -190.4 | 13350 | 0.000483966 | 1.654 | 0.16
Ag0.6Sb0.9Pb19.5Te19.1 | 623 | -200 | 22500 | 0.0009 | 1.666 | 0.336554622
Ag0.6Sb0.9Pb19.5Te19.1 | 673 | -198 | 27700 | 0.001085951 | 1.7 | 0.42
Ag0.8Sb0.8Pb18.3Te20.0 | 373 | -336 | 4080 | 0.000460616 | 0.917 | 0.187360576
Ag0.8Sb0.8Pb18.3Te20.0 | 423 | -337 | 4608 | 0.000523326 | 0.8555 | 0.258757309
Ag0.8Sb0.8Pb18.3Te20.0 | 473 | -315 | 6900 | 0.00065 | 0.81 | 0.379567901
Ag0.8Sb0.8Pb18.3Te20.0 | 523 | -294 | 8800 | 0.000760637 | 0.76 | 0.523438219
Ag0.8Sb0.8Pb18.3Te20.0 | 573 | -273.6 | 12228 | 0.000915351 | 0.7346 | 0.71398866
Ag0.8Sb0.8Pb18.3Te20.0 | 623 | -260 | 16000 | 0.0010816 | 0.72 | 0.935884444
Ag0.8Sb0.8Pb18.3Te20.0 | 673 | -242 | 19116 | 0.001119509 | 0.701 | 1.074792928
Ag0.9Sb0.9Pb18.3Te19.9 | 373 | -372.8 | 1872 | 0.00026017 | 1.038 | 0.093490855
Ag0.9Sb0.9Pb18.3Te19.9 | 423 | -360 | 3168 | 0.000410573 | 0.955 | 0.181855806
Ag0.9Sb0.9Pb18.3Te19.9 | 473 | -320 | 5800 | 0.00059392 | 0.91 | 0.308707868
Ag0.9Sb0.9Pb18.3Te19.9 | 523 | -296 | 8625 | 0.000755688 | 0.858 | 0.460634993
Ag1.1Sb0.8Pb15.5Te22.6 | 573 | 324.8 | 3050 | 0.00032176 | 0.936 | 0.196974793
Ag1.1Sb0.8Pb15.5Te22.6 | 623 | 326.4 | 3940 | 0.000419756 | 0.908 | 0.288004133
Ag1.1Sb0.8Pb15.5Te22.6 | 673 | 312 | 4500 | 0.000438048 | 0.962 | 0.306451459
Ag1.1Sb0.8Pb15.5Te22.6 | 373 | 320 | 5000 | 0.000512 | 1.11 | 0.187
Ag1.1Sb0.8Pb15.5Te22.6 | 423 | 360 | 4350 | 0.00056376 | 1.048 | 0.227548168
Ag1.1Sb0.8Pb15.5Te22.6 | 473 | 340 | 3015 | 0.000348534 | 1.48 | 0.111389582
Ag1.1Sb0.8Pb15.5Te22.6 | 523 | 320 | 2685 | 0.000274944 | 0.968 | 0.148549289
Ag1.2Sb0.8Pb14.9Te22.7 | 523 | 280 | 1583 | 0.000124107 | 1.01 | 0.064265411
Ag1.2Sb0.8Pb14.9Te22.7 | 473 | 344 | 1547 | 0.000183066 | 1.05 | 0.082466781
Ag1.2Sb0.8Pb14.9Te22.7 | 573 | 289.6 | 2112 | 0.00017713 | 0.9547 | 0.106311129
Ag1.2Sb0.8Pb14.9Te22.7 | 373 | 404.8 | 2315 | 0.000379343 | 1.09 | 0.129811849
Ag1.2Sb0.8Pb14.9Te22.7 | 423 | 438.5 | 1800 | 0.000346108 | 1.06 | 0.138116703
Ag1.2Sb0.8Pb14.9Te22.7 | 623 | 316.8 | 3147 | 0.00031584 | 0.92 | 0.213878588
Ag1.2Sb0.8Pb14.9Te22.7 | 673 | 305 | 4350 | 0.000404659 | 0.95 | 0.28
Ag1.3Sb0.9Pb15.7Te22.0 | 623 | 40 | 1670 | 2.67e-06 | 1.05 | 0.001585387
Ag1.3Sb0.9Pb15.7Te22.0 | 473 | -99.2 | 733 | 7.21e-06 | 0.993 | 0.00343589
Ag1.3Sb0.9Pb15.7Te22.0 | 573 | -91.2 | 1250 | 1.04e-05 | 1.0284 | 0.005792849
Ag1.3Sb0.9Pb15.7Te22.0 | 423 | 153.6 | 833 | 1.97e-05 | 1 | 0.008313192
Ag1.3Sb0.9Pb15.7Te22.0 | 523 | -171.2 | 913 | 2.68e-05 | 1.01 | 0.013856662
Ag1.3Sb0.9Pb15.7Te22.0 | 673 | 140.8 | 2317 | 4.59e-05 | 1.06 | 0.02916356
Ag1.3Sb0.9Pb15.7Te22.0 | 373 | 448.78 | 940.25 | 0.000181798 | 1.044 | 0.04
CoSi0.98Ge0.02 | 320 | -81.453 | 584370 | 0.003877056 | 12.08 | 0.102703472
CoSi0.995B0.005 | 320 | -82.28 | 705300 | 0.00477488 | 14.06 | 0.1078
Ag8.0GeTe6.0 | 770 | -20 | 1111 | 5e-07 | 0.3 | 0.0014
Sn0.98In0.02Se | 373 | 391 | 35 | 5.35e-06 | 0.8 | 0.002494827
Sn0.98In0.02Se | 423 | 440 | 46 | 8.91e-06 | 0.716 | 0.005261269
Sn0.98In0.02Se | 473 | 472 | 58 | 1.29e-05 | 0.67 | 0.008
Sn0.98In0.02Se | 523 | 492 | 70 | 1.69e-05 | 0.631 | 0.014044315
Sn0.98In0.02Se | 573 | 502 | 90 | 2.27e-05 | 0.62 | 0.019
Sn0.98In0.02Se | 623 | 493 | 125 | 3.04e-05 | 0.62 | 0.029
Sn0.98In0.02Se | 673 | 461 | 195 | 4.14e-05 | 0.63 | 0.046
Sn0.98In0.02Se | 723 | 425 | 324 | 5.85e-05 | 0.639 | 0.066215599
Sn0.98In0.02Se | 773 | 378 | 582 | 8.32e-05 | 0.67 | 0.098
Sn0.87Mn0.1Bi0.03Te | 323 | 60 | 265500 | 0.0009558 | 4.237 | 0.072863677
Sn0.87Mn0.1Bi0.03Te | 373 | 64 | 240000 | 0.00098304 | 4.075 | 0.08998133
Sn0.87Mn0.1Bi0.03Te | 423 | 72 | 218000 | 0.001130112 | 4 | 0.119509344
Sn0.87Mn0.1Bi0.03Te | 473 | 87.4 | 198000 | 0.001512474 | 3.85 | 0.185818293
Sn0.87Mn0.1Bi0.03Te | 523 | 94 | 179200 | 0.001583411 | 3.656 | 0.226510957
Sn0.87Mn0.1Bi0.03Te | 623 | 106 | 154760 | 0.001738883 | 3.366 | 0.321843236
Sn0.87Mn0.1Bi0.03Te | 773 | 144 | 100000 | 0.0020467 | 2.67 | 0.5925465
Sn0.91Mn0.08Bi0.01Te | 323 | 51 | 322000 | 0.000837522 | 4.31 | 0.06276557
Sn0.91Mn0.08Bi0.01Te | 373 | 59.5 | 297000 | 0.001051454 | 4.226 | 0.092804646
Sn0.91Mn0.08Bi0.01Te | 423 | 63.8 | 267800 | 0.001090064 | 4.1 | 0.112462683
Sn0.91Mn0.08Bi0.01Te | 473 | 75.45 | 240000 | 0.001366249 | 3.968 | 0.162861791
Sn0.91Mn0.08Bi0.01Te | 523 | 88 | 216000 | 0.001672704 | 3.7849 | 0.231135352
Sn0.91Mn0.08Bi0.01Te | 773 | 144 | 116000 | 0.002405376 | 2.48 | 0.749740181
Zn0.96Al0.04O | 373 | -65 | 63760 | 0.000269386 | 5.83 | 0.017235159
Zn0.96Al0.04O | 473 | -75 | 54100 | 0.000304313 | 4.52 | 0.031845091
Zn0.96Al0.04O | 573 | -81 | 50500 | 0.00033133 | 3.7 | 0.051311453
Zn0.96Al0.04O | 673 | -88 | 42350 | 0.000327958 | 2.67 | 0.08266517
Zn0.97Al0.03O | 373 | -68 | 49000 | 0.000226576 | 7.4 | 0.011420655
Zn0.97Al0.03O | 473 | -78 | 45000 | 0.00027378 | 6.7 | 0.019328051
Zn0.97Al0.03O | 573 | -85 | 40800 | 0.00029478 | 5.96 | 0.028340426
Zn0.97Al0.03O | 673 | -94 | 37500 | 0.00033135 | 5.38 | 0.051
Mg2.16(Si0.4Sn0.6)0.97Bi0.03 | 300 | -120.35 | 203876 | 0.002952965 | 2.765 | 0.320394028
Mg2.16(Si0.4Sn0.6)0.97Bi0.03 | 400 | -142.9 | 172700 | 0.003526605 | 2.5455 | 0.554170859
Mg2.16(Si0.4Sn0.6)0.97Bi0.03 | 500 | -162.8 | 146100 | 0.003872211 | 2.389 | 0.810425078
Mg2.16(Si0.4Sn0.6)0.97Bi0.03 | 600 | -180.4 | 124603 | 0.0040551 | 2.298 | 1.058772838
Mg2.16(Si0.4Sn0.6)0.97Bi0.03 | 700 | -198.6 | 105555 | 0.004163296 | 2.279 | 1.278765801
Mg2.16(Si0.4Sn0.6)0.97Bi0.03 | 800 | -216.8 | 89150 | 0.00419025 | 2.33 | 1.438712342
Mg2.16(Si0.4Sn0.6)0.985Bi0.015 | 300 | -136 | 177000 | 0.003285 | 2.682 | 0.366195973
Mg2.16(Si0.4Sn0.6)0.985Bi0.015 | 400 | -159 | 146400 | 0.00372 | 2.435 | 0.6088
Mg2.16(Si0.4Sn0.6)0.985Bi0.015 | 500 | -179.4 | 123333 | 0.003969394 | 2.271 | 0.877
Mg2.16(Si0.4Sn0.6)0.985Bi0.015 | 600 | -198 | 104100 | 0.004081136 | 2.19 | 1.12
Mg2.16(Si0.4Sn0.6)0.985Bi0.015 | 700 | -213.7 | 88200 | 0.00402789 | 2.19 | 1.287453507
Mg2.16(Si0.4Sn0.6)0.985Bi0.015 | 800 | -224.48 | 74610 | 0.00378 | 2.266 | 1.327340754
Mg2.16(Si0.4Sn0.6)0.98Bi0.02 | 300 | -122 | 185000 | 0.00275354 | 2.77 | 0.298217329
Mg2.16(Si0.4Sn0.6)0.98Bi0.02 | 400 | -144.8 | 154100 | 0.003231021 | 2.52 | 0.512860455
Mg2.16(Si0.4Sn0.6)0.98Bi0.02 | 500 | -168.1 | 129500 | 0.00365936 | 2.365 | 0.773649153
Mg2.16(Si0.4Sn0.6)0.98Bi0.02 | 600 | -188.1 | 110670 | 0.003915683 | 2.2854 | 1.028008081
Mg2.16(Si0.4Sn0.6)0.98Bi0.02 | 700 | -204.1 | 94500 | 0.003936569 | 2.273 | 1.212317634
Mg2.16(Si0.4Sn0.6)0.98Bi0.02 | 800 | -212.94 | 78824 | 0.003574152 | 2.308 | 1.238874038
Mg2.16(Si0.4Sn0.6)0.995Bi0.005 | 300 | -176.84 | 75000 | 0.002345429 | 2.2634 | 0.310872438
Mg2.16(Si0.4Sn0.6)0.995Bi0.005 | 520 | -240.2 | 51744 | 0.002985424 | 1.7746 | 0.874800194
Mg2.16(Si0.4Sn0.6)0.995Bi0.005 | 760 | -262.6 | 37600 | 0.002592849 | 2.035 | 0.974
Mg2.16(Si0.4Sn0.6)0.995Bi0.005 | 620 | -260.8 | 44550 | 0.003030141 | 1.743 | 1.077847168
Mg2.16(Si0.4Sn0.6)0.99Bi0.01 | 300 | -155.44 | 127519 | 0.003081062 | 2.546 | 0.363047398
Mg2.16(Si0.4Sn0.6)0.99Bi0.01 | 400 | -175.4 | 107170 | 0.003285 | 2.244 | 0.587718752
Mg2.16(Si0.4Sn0.6)0.99Bi0.01 | 500 | -198.6 | 90503 | 0.003569616 | 2.0538 | 0.87
Mg2.16(Si0.4Sn0.6)0.99Bi0.01 | 600 | -220.5 | 77300 | 0.003758345 | 1.993 | 1.131463721
Mg2.16(Si0.4Sn0.6)0.99Bi0.01 | 800 | -238.8 | 55426 | 0.003160692 | 2.203 | 1.147777408
Mg2.16(Si0.4Sn0.6)0.99Bi0.01 | 700 | -235.6 | 65800 | 0.003652384 | 2.038 | 1.254499019
Mg2.16Si0.4Sn0.6 | 620 | -204.8 | 5600 | 0.00023 | 1.696 | 0.084
Mg2.16Si0.4Sn0.6 | 760 | -145.5 | 12950 | 0.000274155 | 2.41 | 0.085
La0.1Co4Sb12 | 373 | 70.74 | 25688 | 0.000128547 | 3.686 | 0.013008101
La0.1Co4Sb12 | 473 | 84 | 27613 | 0.000194837 | 3.716 | 0.024800338
La0.1Co4Sb12 | 573 | 100 | 27600 | 0.000276 | 3.657 | 0.043245283
La0.1Co4Sb12 | 773 | 101.6 | 24867 | 0.000256691 | 4.5 | 0.044093827
La0.1Co4Sb12 | 673 | 113.8 | 26120 | 0.000338265 | 3.814 | 0.059688693
La0.3Co4Sb12 | 373 | 67 | 25735 | 0.000115524 | 3.85 | 0.011192365
La0.3Co4Sb12 | 473 | 80.3 | 26565 | 0.000171294 | 3.53 | 0.02295236
La0.3Co4Sb12 | 573 | 93 | 26217 | 0.000226751 | 3.333 | 0.038982366
La0.3Co4Sb12 | 673 | 99 | 25362 | 0.000248573 | 3.58 | 0.04672894
La0.5Co4Sb12 | 373 | 58.5 | 35355 | 0.000120994 | 2.186 | 0.020645302
La0.5Co4Sb12 | 473 | 70.2 | 33898 | 0.000167051 | 2.166 | 0.036479677
La0.5Co4Sb12 | 773 | 92 | 26820 | 0.000227004 | 3.42 | 0.051308323
La0.5Co4Sb12 | 573 | 86.7 | 30700 | 0.000230769 | 2.31 | 0.057242582
La0.5Co4Sb12 | 673 | 100 | 28283 | 0.00028283 | 2.706 | 0.070341681
La0.7Co4Sb12 | 373 | -177.66 | 33300 | 0.00105105 | 3.157 | 0.124181757
La0.7Co4Sb12 | 473 | -197.3 | 33980 | 0.001322749 | 4.52 | 0.138420448
La0.7Co4Sb12 | 573 | -201 | 35088 | 0.00141759 | 4.46 | 0.182125389
La0.7Co4Sb12 | 773 | -179 | 41791 | 0.001339025 | 5.58 | 0.185495817
La1.25Co4Sb12 | 373 | -64 | 245000 | 0.00100352 | 5.2647 | 0.071098631
La2.0Co4Sb12 | 373 | -15.4 | 358974 | 8.51e-05 | 2.52 | 0.012601224
Cu3Sb0.996In0.004Se4 | 323 | 230 | 5800 | 0.00030682 | 2.522 | 0.039295345
Cu3Sb0.996In0.004Se4 | 373 | 250.3 | 6182 | 0.000387303 | 2 | 0.072231983
Cu3Sb0.996In0.004Se4 | 423 | 276.2 | 6600 | 0.000503491 | 1.704 | 0.124986199
Cu3Sb0.996In0.004Se4 | 473 | 290 | 7000 | 0.0005887 | 1.42 | 0.196095141
Cu3Sb0.996In0.004Se4 | 523 | 285 | 8010 | 0.000650612 | 1.274 | 0.267088074
Cu3Sb0.996In0.004Se4 | 573 | 277 | 9107 | 0.000698771 | 1.133 | 0.353394338
Cu3Sb0.996In0.004Se4 | 623 | 267 | 10000 | 0.00071289 | 1.03 | 0.431194631
Cu3Sb0.997In0.003Se4 | 323 | 252 | 5600 | 0.00037 | 2.48 | 0.05
Cu3Sb0.997In0.003Se4 | 373 | 271 | 5900 | 0.000443 | 1.95 | 0.082882876
Cu3Sb0.997In0.003Se4 | 423 | 284 | 6200 | 0.000513 | 1.68 | 0.138
Cu3Sb0.997In0.003Se4 | 473 | 301 | 6700 | 0.000607027 | 1.41 | 0.21
Cu3Sb0.997In0.003Se4 | 573 | 288.4 | 8410 | 0.000699498 | 1.115 | 0.364
Cu3Sb0.997In0.003Se4 | 623 | 286 | 8950 | 0.000732074 | 1.01 | 0.451566561
Cu3Sb0.998In0.002Se4 | 323 | 270 | 4255 | 0.00031019 | 2.403 | 0.041694219
Cu3Sb0.998In0.002Se4 | 373 | 284.5 | 4444 | 0.000359698 | 1.92 | 0.069878922
Cu3Sb0.998In0.002Se4 | 423 | 303 | 4810 | 0.000441601 | 1.65 | 0.113210513
Cu3Sb0.998In0.002Se4 | 473 | 324.5 | 5200 | 0.000547561 | 1.376 | 0.188224197
Cu3Sb0.998In0.002Se4 | 523 | 317.48 | 5952 | 0.000599923 | 1.25 | 0.251007872
Cu3Sb0.998In0.002Se4 | 573 | 310.7 | 7300 | 0.000704702 | 1.12 | 0.360530463
Sn0.97Ce0.03Te | 323 | 47 | 353200 | 0.000780219 | 4.175 | 0.060361838
Sn0.97Ce0.03Te | 423 | 71.4 | 231645 | 0.001180917 | 3.5 | 0.142722248
Sn0.97Ce0.03Te | 523 | 107 | 149480 | 0.001711397 | 2.83 | 0.3
Sn0.97Ce0.03Te | 623 | 150 | 73420 | 0.00165195 | 2.245 | 0.48
Sn0.97Ce0.03Te | 723 | 185 | 50000 | 0.00171125 | 2 | 0.618616875
Sn0.98Ce0.02Te | 323 | 24.86 | 462025 | 0.000285541 | 5 | 0.018445917
Sn0.98Ce0.02Te | 423 | 40.86 | 321520 | 0.00053679 | 4.1546 | 0.054653234
Sn0.98Ce0.02Te | 523 | 66 | 213924 | 0.000931853 | 3.33 | 0.146354081
Sn0.98Ce0.02Te | 623 | 101.7 | 129114 | 0.001335412 | 2.536 | 0.328060573
Sn0.98Ce0.02Te | 723 | 142.3 | 76000 | 0.001538946 | 2.09 | 0.55
Sn0.99Ce0.01Te | 323 | 20.3 | 560700 | 0.000231059 | 6.152 | 0.012131341
Sn0.99Ce0.01Te | 423 | 32 | 400000 | 0.0004096 | 5.324 | 0.032543351
Sn0.99Ce0.01Te | 523 | 53 | 278500 | 0.000782307 | 4.34 | 0.094273341
Sn0.99Ce0.01Te | 623 | 85.43 | 178500 | 0.001302744 | 3.35 | 0.242271469
Sn0.99Ce0.01Te | 723 | 123 | 107600 | 0.00162788 | 2.6 | 0.452675973
Cu2.7Ag0.3ErTe3 | 300 | 41.4 | 271000 | 0.000464483 | 2.35 | 0.059295723
Cu2.7Ag0.3ErTe3 | 400 | 47.8 | 260000 | 0.000594058 | 2.33 | 0.101984275
Cu2.7Ag0.3ErTe3 | 500 | 56 | 228400 | 0.000716262 | 2.07 | 0.173010242
Cu2.7Ag0.3ErTe3 | 600 | 68 | 150000 | 0.0006936 | 1.34 | 0.310567164
Cu2.7Ag0.3ErTe3 | 700 | 99 | 55000 | 0.000539055 | 0.5949 | 0.634288956
Cu2.7Ag0.3ErTe3 | 800 | 117 | 43560 | 0.000596293 | 0.66 | 0.7227792
Cu2.7Ag0.3ErTe3 | 900 | 145 | 31000 | 0.000651775 | 0.61 | 0.961635246
Cu2.9Ag0.1ErTe3 | 300 | 41.7 | 233000 | 0.000405161 | 2.26 | 0.053782483
Cu2.9Ag0.1ErTe3 | 400 | 50 | 221778 | 0.000554445 | 2.24 | 0.099008036
Cu2.9Ag0.1ErTe3 | 500 | 57 | 203556 | 0.000661353 | 2.06 | 0.160522681
Cu2.9Ag0.1ErTe3 | 600 | 65 | 168000 | 0.0007098 | 1.64 | 0.259682927
Cu2.9Ag0.1ErTe3 | 700 | 85 | 72000 | 0.0005202 | 0.68 | 0.5355
Cu2.9Ag0.1ErTe3 | 800 | 104 | 50000 | 0.0005408 | 0.75 | 0.576853333
Cu2.9Ag0.1ErTe3 | 900 | 133 | 35000 | 0.000619115 | 0.66 | 0.844247727
CoSb3.0 | 523 | 25.6 | 4400 | 2.88e-06 | 4.79 | 0.000314846
CoSb3.0 | 473 | -105 | 3125 | 3.45e-05 | 5.1 | 0.003195358
CoSb3.0 | 323 | -224 | 3571 | 0.000179178 | 6.9 | 0.008387631
CoSb3.0 | 373 | -218 | 3125 | 0.000148512 | 6.1 | 0.009081174
CoSb3.0 | 423 | -200 | 2941 | 0.00011764 | 5.4 | 0.009215133
CoSb3.0 | 573 | 117 | 6250 | 8.56e-05 | 4.5 | 0.010894163
CoSb3.0 | 623 | 150 | 10526 | 0.000236835 | 4.3 | 0.034313536
CoSb3.0 | 673 | 139 | 15385 | 0.000297254 | 4.4 | 0.045466287
CoSb3.0 | 723 | 137 | 16129 | 0.000302725 | 4.4 | 0.049743255
AgBi0.94Pb0.06Se2.12 | 300 | 302 | 4080 | 0.000372112 | 0.6 | 0.18605616
AgBi0.94Pb0.06Se2.12 | 350 | 317.7 | 6074 | 0.000613069 | 0.644 | 0.333189567
AgBi0.94Pb0.06Se2.12 | 400 | 329 | 6298 | 0.000681702 | 0.68 | 0.401001069
AgBi0.95Pb0.05Se2.12 | 300 | 329 | 2735 | 0.000296039 | 0.57 | 0.155810071
AgBi0.95Pb0.05Se2.12 | 350 | 334 | 4265 | 0.000475786 | 0.588 | 0.283206155
AgBi0.95Pb0.05Se2.12 | 400 | 340 | 5497 | 0.000635453 | 0.658 | 0.386293739
AgBi0.96Pb0.04Se2.12 | 300 | 377.3 | 1560 | 0.000222074 | 0.5477 | 0.121640087
AgBi0.96Pb0.04Se2.12 | 350 | 376.7 | 2221 | 0.000315166 | 0.553 | 0.199472354
AgBi0.96Pb0.04Se2.12 | 400 | 358.44 | 4756 | 0.000611047 | 0.609 | 0.401344654
AgBi0.97Pb0.03Se2.12 | 300 | 421.85 | 930 | 0.0001655 | 0.517 | 0.09603505
AgBi0.97Pb0.03Se2.12 | 350 | 423.18 | 1301 | 0.000232985 | 0.534 | 0.152705385
AgBi0.97Pb0.03Se2.12 | 400 | 375.5 | 3723 | 0.000524944 | 0.5954 | 0.352666396
AgBi0.97Pb0.03Se2.12 | 450 | 371.43 | 4864 | 0.000671039 | 0.617 | 0.489412292
AgBi0.98Pb0.02Se2.12 | 300 | 484.2 | 471.2 | 0.000110473 | 0.504 | 0.065757542
AgBi0.98Pb0.02Se2.12 | 350 | 493.4 | 696 | 0.000169437 | 0.527 | 0.112529129
AgBi0.98Pb0.02Se2.12 | 400 | 453.95 | 1477 | 0.000304366 | 0.57 | 0.213590372
AgBi0.98Pb0.02Se2.12 | 450 | 400.6 | 4150 | 0.000665993 | 0.621 | 0.482603981
AgBi0.99Pb0.01Se2.12 | 300 | 565.13 | 142.4 | 4.55e-05 | 0.556 | 0.024538792
AgBi0.99Pb0.01Se2.12 | 350 | 579 | 173.84 | 5.83e-05 | 0.5385 | 0.037878186
AgBi0.99Pb0.01Se2.12 | 400 | 548.68 | 379 | 0.000114098 | 0.5312 | 0.085917058
AgBi0.99Pb0.01Se2.12 | 450 | 482.3 | 1095 | 0.000254712 | 0.55 | 0.208400361
AgBiSe2.12 | 300 | 636.84 | 44.89 | 1.82e-05 | 0.6394 | 0.008541987
AgBiSe2.12 | 350 | 657.9 | 72 | 3.12e-05 | 0.645 | 0.016910662
AgBiSe2.12 | 400 | 642 | 123 | 5.07e-05 | 0.644 | 0.031488306
AgBiSe2.12 | 450 | 573 | 230.25 | 7.56e-05 | 0.653 | 0.05209646
Rb2Bi8Se12.909 | 330 | -142.3 | 15700 | 0.000317914 | 0.84 | 0.124894728
Rb2Bi8Se12.909 | 428 | -166 | 10795 | 0.000297467 | 0.7137 | 0.178388517
Rb2Bi8Se12.909 | 526 | -184 | 7600 | 0.000257306 | 0.6548 | 0.206693258
Rb2Bi8Se12.909 | 625 | -193.2 | 7955 | 0.00029693 | 0.6294 | 0.294854464
Rb2Bi8Se12.909 | 724 | -194.2 | 9120 | 0.000343948 | 0.625 | 0.398429823
Rb2Bi8Se12.909 | 823 | -185 | 11200 | 0.00038332 | 0.62 | 0.508826387
Rb2Bi8Se12.9415 | 330 | -167.3 | 11260 | 0.000315159 | 0.7533 | 0.138062663
Rb2Bi8Se12.9415 | 428 | -194.4 | 8030 | 0.000303465 | 0.664 | 0.195606713
Rb2Bi8Se12.9415 | 526 | -220 | 5950 | 0.00028798 | 0.594 | 0.255012593
Rb2Bi8Se12.9415 | 625 | -217.7 | 6439 | 0.000305165 | 0.5868 | 0.325031308
Rb2Bi8Se12.9415 | 724 | -213.6 | 7841 | 0.000357745 | 0.59 | 0.438995941
Rb2Bi8Se12.9415 | 823 | -193.2 | 10644 | 0.0003973 | 0.599 | 0.54587364
Rb2Bi8Se12.961 | 330 | -186 | 11200 | 0.000387475 | 0.6822 | 0.187433034
Rb2Bi8Se12.961 | 428 | -218.5 | 8480 | 0.000404854 | 0.587 | 0.295191877
Rb2Bi8Se12.961 | 526 | -241 | 6060 | 0.000351971 | 0.535 | 0.346049855
Rb2Bi8Se12.961 | 625 | -242.8 | 6439 | 0.000379591 | 0.5208 | 0.455538232
Rb2Bi8Se12.961 | 724 | -228.8 | 8295 | 0.000434239 | 0.5259 | 0.597810895
Rb2Bi8Se12.961 | 823 | -202 | 11818 | 0.000482222 | 0.543 | 0.730881098
Rb2Bi8Se12.974Cl0.026 | 330 | -92.1 | 30150 | 0.000255745 | 0.9 | 0.093773043
Rb2Bi8Se12.974Cl0.026 | 428 | -106.7 | 21770 | 0.000247849 | 0.769 | 0.137944598
Rb2Bi8Se12.974Cl0.026 | 526 | -118.3 | 14490 | 0.000202786 | 0.732 | 0.145717777
Rb2Bi8Se12.974Cl0.026 | 625 | -128.4 | 13470 | 0.000222074 | 0.71 | 0.195487644
Rb2Bi8Se12.974Cl0.026 | 724 | -145.4 | 14338 | 0.000303122 | 0.703 | 0.312176804
Rb2Bi8Se12.974Cl0.026 | 823 | -151 | 15960 | 0.000363904 | 0.692 | 0.432793293
Rb2Bi8Se12.9805 | 330 | -223.2 | 8106 | 0.000403827 | 0.74 | 0.180084859
Rb2Bi8Se12.9805 | 428 | -257.2 | 5455 | 0.000360858 | 0.619 | 0.249511061
Rb2Bi8Se12.9805 | 526 | -292.4 | 3598 | 0.000307621 | 0.55 | 0.294197481
Rb2Bi8Se12.9805 | 625 | -275 | 3290 | 0.000248806 | 0.54 | 0.287970197
Rb2Bi8Se12.9805 | 724 | -254.3 | 3890 | 0.00025156 | 0.571 | 0.318966285
Rb2Bi8Se12.9805 | 823 | -214.2 | 7045 | 0.000323236 | 0.5685 | 0.467939058
Rb2Bi8Se12.9805Cl0.0195 | 330 | -112.7 | 21029 | 0.000267095 | 0.8 | 0.110176864
Rb2Bi8Se12.9805Cl0.0195 | 428 | -131.82 | 14485 | 0.000251699 | 0.7046 | 0.152891114
Rb2Bi8Se12.9805Cl0.0195 | 526 | -147.42 | 9412 | 0.000204548 | 0.6477 | 0.166114131
Rb2Bi8Se12.9805Cl0.0195 | 625 | -160 | 9338 | 0.000239053 | 0.6284 | 0.237759389
Rb2Bi8Se12.9805Cl0.0195 | 724 | -169.06 | 10368 | 0.000296331 | 0.623 | 0.344371528
Rb2Bi8Se12.9805Cl0.0195 | 823 | -167.55 | 12132 | 0.000340582 | 0.6041 | 0.463993894
Rb2Bi8Se12.9909Cl0.0091 | 330 | -160 | 12500 | 0.00032 | 0.6599 | 0.160024246
Rb2Bi8Se12.9909Cl0.0091 | 428 | -178.62 | 8603 | 0.00027448 | 0.59 | 0.199114024
Rb2Bi8Se12.9909Cl0.0091 | 526 | -201.26 | 6176 | 0.000250163 | 0.537 | 0.245038137
Rb2Bi8Se12.9909Cl0.0091 | 625 | -200.75 | 6471 | 0.000260785 | 0.5208 | 0.312961957
Rb2Bi8Se12.9909Cl0.0091 | 724 | -195.3 | 7500 | 0.000286066 | 0.5208 | 0.397679625
Rb2Bi8Se12.9909Cl0.0091 | 823 | -191.2 | 8750 | 0.000319878 | 0.53 | 0.496715594
Rb2Bi8Se12.9935 | 330 | -220 | 8485 | 0.000410674 | 0.7117 | 0.190420711
Rb2Bi8Se12.9935 | 428 | -263.6 | 5455 | 0.00037904 | 0.608 | 0.266824532
Rb2Bi8Se12.9935 | 526 | -291 | 4015 | 0.000339994 | 0.532 | 0.336159694
Rb2Bi8Se12.9935 | 625 | -273 | 5000 | 0.000372645 | 0.534 | 0.436148174
Rb2Bi8Se12.9935 | 724 | -262.4 | 5420 | 0.000373187 | 0.53 | 0.509788043
Rb2Bi8Se12.9935 | 823 | -219.6 | 7386 | 0.000356184 | 0.5594 | 0.524024205
Rb2Bi8Se12.9935Cl0.0065 | 330 | -199.25 | 9559 | 0.000379498 | 0.6223 | 0.201244148
Rb2Bi8Se12.9935Cl0.0065 | 428 | -237.48 | 6029 | 0.000340016 | 0.5289 | 0.275150031
Rb2Bi8Se12.9935Cl0.0065 | 526 | -269.69 | 3676 | 0.000267365 | 0.477 | 0.294830599
Rb2Bi8Se12.9935Cl0.0065 | 625 | -260.63 | 3824 | 0.000259757 | 0.474 | 0.342506145
Rb2Bi8Se12.9935Cl0.0065 | 724 | -250 | 4007 | 0.000250438 | 0.495 | 0.366296465
Rb2Bi8Se12.9935Cl0.0065 | 823 | -215.35 | 5441 | 0.00025233 | 0.485 | 0.428180194
Yb13.43Ce0.44Mn1.07Sb11.07 | 300 | 28.2 | 43750 | 3.48e-05 | 0.72 | 0.014496562
Yb13.43Ce0.44Mn1.07Sb11.07 | 373 | 64.69 | 41057 | 0.000171815 | 0.7312 | 0.087646416
Yb13.43Ce0.44Mn1.07Sb11.07 | 473 | 98.7 | 33440 | 0.000325762 | 0.72 | 0.214007611
Yb13.43Ce0.44Mn1.07Sb11.07 | 573 | 124.44 | 27520 | 0.000426156 | 0.716 | 0.341043702
Yb13.43Ce0.44Mn1.07Sb11.07 | 673 | 149.37 | 22900 | 0.000510931 | 0.6831 | 0.5033766
Yb13.43Ce0.44Mn1.07Sb11.07 | 773 | 173.75 | 19060 | 0.000575404 | 0.655 | 0.679064015
Yb13.43Ce0.44Mn1.07Sb11.07 | 873 | 196.8 | 16130 | 0.000624719 | 0.632 | 0.862942227
Yb13.43Ce0.44Mn1.07Sb11.07 | 973 | 217.7 | 13700 | 0.000649288 | 0.619 | 1.020609523
Yb13.43Ce0.44Mn1.07Sb11.07 | 1073 | 232.1 | 12500 | 0.00067338 | 0.629 | 1.148707272
Yb13.43Ce0.44Mn1.07Sb11.07 | 1173 | 238.4 | 12520 | 0.000711569 | 0.6883 | 1.212654474
Yb13.44Ce0.4Mn1.09Sb11.07 | 300 | 44.13 | 36727 | 7.15e-05 | 0.75 | 0.0286097
Yb13.44Ce0.4Mn1.09Sb11.07 | 373 | 72.1 | 34590 | 0.000179813 | 0.763 | 0.087903342
Yb13.44Ce0.4Mn1.09Sb11.07 | 473 | 102.6 | 28150 | 0.000296328 | 0.742 | 0.188899303
Yb13.44Ce0.4Mn1.09Sb11.07 | 573 | 130.5 | 23502 | 0.000400245 | 0.739 | 0.310338766
Yb13.44Ce0.4Mn1.09Sb11.07 | 673 | 156.3 | 19810 | 0.000483952 | 0.715 | 0.4555242
Yb13.44Ce0.4Mn1.09Sb11.07 | 773 | 180 | 16420 | 0.000532008 | 0.677 | 0.607447835
Yb13.44Ce0.4Mn1.09Sb11.07 | 873 | 199.05 | 13840 | 0.000548353 | 0.6636 | 0.721387014
Yb13.44Ce0.4Mn1.09Sb11.07 | 973 | 215 | 11800 | 0.000545455 | 0.645 | 0.822833667
Yb13.44Ce0.4Mn1.09Sb11.07 | 1073 | 224.28 | 11340 | 0.000570419 | 0.656 | 0.933018021
Yb13.44Ce0.4Mn1.09Sb11.07 | 1173 | 230.4 | 11750 | 0.000623739 | 0.726 | 1.007776455
Yb13.49Ce0.39Mn1.05Sb11.08 | 300 | 40 | 43723 | 7e-05 | 0.7688 | 0.027298439
Yb13.49Ce0.39Mn1.05Sb11.08 | 473 | 98.4 | 33007 | 0.000319592 | 0.774 | 0.19530638
Yb13.49Ce0.39Mn1.05Sb11.08 | 573 | 125.4 | 27151 | 0.000426954 | 0.7584 | 0.322579824
Yb13.49Ce0.39Mn1.05Sb11.08 | 673 | 149.375 | 22616 | 0.000504628 | 0.7338 | 0.462816665
Yb13.49Ce0.39Mn1.05Sb11.08 | 873 | 191 | 15850 | 0.000578224 | 0.677 | 0.745626914
Yb13.49Ce0.39Mn1.05Sb11.08 | 973 | 209.06 | 13521 | 0.00059095 | 0.648 | 0.887336894
Yb13.49Ce0.39Mn1.05Sb11.08 | 1073 | 222.81 | 12393 | 0.000615242 | 0.662 | 0.9972121
Yb13.49Ce0.39Mn1.05Sb11.08 | 1173 | 228.7 | 12270 | 0.000641766 | 0.71 | 1.0602702
Yb13.6Ce0.363Mn0.99Sb11.05 | 300 | 31.25 | 49029 | 4.79e-05 | 0.8571 | 0.016758797
Yb13.6Ce0.363Mn0.99Sb11.05 | 373 | 59.37 | 46330 | 0.000163304 | 0.8766 | 0.069487032
Yb13.6Ce0.363Mn0.99Sb11.05 | 473 | 87.94 | 37828 | 0.000292541 | 0.874 | 0.158320084
Yb13.6Ce0.363Mn0.99Sb11.05 | 573 | 113.97 | 31077 | 0.000403664 | 0.8623 | 0.268235602
Yb13.6Ce0.363Mn0.99Sb11.05 | 673 | 138.73 | 25897 | 0.000498414 | 0.83247 | 0.402936586
Yb13.6Ce0.363Mn0.99Sb11.05 | 773 | 161.59 | 21627 | 0.00056471 | 0.7844 | 0.55650254
Yb13.6Ce0.363Mn0.99Sb11.05 | 873 | 180 | 18149 | 0.000588028 | 0.77532 | 0.662111251
Yb13.6Ce0.363Mn0.99Sb11.05 | 973 | 196.25 | 15396 | 0.000592963 | 0.74026 | 0.779391725
Yb13.6Ce0.363Mn0.99Sb11.05 | 1073 | 210.625 | 13686 | 0.000607151 | 0.74286 | 0.876978851
Yb13.6Ce0.363Mn0.99Sb11.05 | 1173 | 221.25 | 12999 | 0.000636321 | 0.77013 | 0.969193456
Gd2.75Se4 | 350 | -93.12 | 7107 | 6.16e-05 | 0.8792 | 0.024533111
Gd2.75Se4 | 450 | -122.1 | 7610 | 0.000113453 | 0.8377 | 0.060945267
Gd2.75Se4 | 550 | -147 | 7230 | 0.000156233 | 0.8113 | 0.105914198
Gd2.75Se4 | 650 | -168.8 | 5720 | 0.000162982 | 0.789 | 0.134269468
Gd2.75Se4 | 750 | -187.32 | 4780 | 0.000167724 | 0.765 | 0.164435667
Gd2.75Se4 | 850 | -202.9 | 4340 | 0.000178671 | 0.7434 | 0.204291451
Gd2.79Se4 | 350 | -65.6 | 19310 | 8.31e-05 | 1.2943 | 0.022471033
Gd2.79Se4 | 450 | -86.2 | 19360 | 0.000143853 | 1.283 | 0.050455178
Gd2.79Se4 | 550 | -104.7 | 19937 | 0.000218551 | 1.268 | 0.09479744
Gd2.79Se4 | 650 | -122 | 18170 | 0.000270442 | 1.264 | 0.139072375
Gd2.79Se4 | 750 | -137 | 15440 | 0.000289793 | 1.255 | 0.17
Gd2.79Se4 | 850 | -150.4 | 15130 | 0.000342243 | 1.26 | 0.230878228
Gd2.84Se4 | 350 | -58.5 | 35100 | 0.000120121 | 1.283 | 0.032768777
Gd2.84Se4 | 450 | -77.9 | 31600 | 0.000191762 | 1.287 | 0.067049565
Gd2.84Se4 | 550 | -95.7 | 28734 | 0.00026316 | 1.2717 | 0.113814601
Gd2.84Se4 | 650 | -111.96 | 25696 | 0.0003221 | 1.265 | 0.165506149
Gd2.84Se4 | 750 | -126.5 | 23040 | 0.000368692 | 1.2566 | 0.220053223
Gd2.84Se4 | 850 | -139 | 21582 | 0.000416986 | 1.29 | 0.2747581
Gd2Se2.92 | 350 | -81.16 | 35380 | 0.000233046 | 1.913 | 0.042637819
Gd2Se2.92 | 450 | -99.46 | 30316 | 0.000299895 | 1.6038 | 0.084145542
Gd2Se2.92 | 550 | -115.58 | 25380 | 0.000339045 | 1.4 | 0.133196144
Gd2Se2.92 | 650 | -131.16 | 21329 | 0.000366922 | 1.2453 | 0.191519359
Gd2Se2.92 | 750 | -145.29 | 17799 | 0.000375722 | 1.125 | 0.250481579
Gd2Se2.92 | 850 | -157.97 | 15031 | 0.000375091 | 1.022 | 0.311964475
Gd2Se2.94 | 350 | -84.7 | 35600 | 0.000255398 | 2.13 | 0.041966742
Gd2Se2.94 | 450 | -109.4 | 30650 | 0.00036683 | 1.774 | 0.093051638
Gd2Se2.94 | 550 | -130.4 | 24850 | 0.000422553 | 1.532 | 0.151699972
Gd2Se2.94 | 650 | -147.8 | 20300 | 0.00044345 | 1.374 | 0.209783598
Gd2Se2.94 | 750 | -162.3 | 18300 | 0.000482046 | 1.253 | 0.28853488
Gd2Se2.94 | 850 | -172.83 | 15250 | 0.000455521 | 1.162 | 0.333212206
Gd2Se2.98 | 350 | -123.55 | 41835 | 0.000638595 | 2.03 | 0.110102525
Gd2Se2.98 | 450 | -147.46 | 34430 | 0.000748661 | 1.71 | 0.197016176
Gd2Se2.98 | 550 | -167.2 | 28600 | 0.000799537 | 1.5057 | 0.292053771
Gd2Se2.98 | 650 | -183.8 | 24060 | 0.000812806 | 1.358 | 0.389045345
Gd2Se2.98 | 750 | -196.38 | 20127 | 0.0007762 | 1.237 | 0.470614303
Gd2Se2.98 | 850 | -205.8 | 16918 | 0.000716539 | 1.117 | 0.545262354
Sn0.965Pb0.01Cd0.025Se | 300 | 314.57 | 2286 | 0.000226209 | 1.016 | 0.066794142
Sn0.965Pb0.01Cd0.025Se | 373 | 336 | 3317 | 0.000374476 | 0.7826 | 0.178481421
Sn0.965Pb0.01Cd0.025Se | 423 | 347.7 | 3587 | 0.000433651 | 0.6957 | 0.26366903
Sn0.965Pb0.01Cd0.025Se | 473 | 360 | 3349 | 0.00043403 | 0.6236 | 0.329211641
Sn0.965Pb0.01Cd0.025Se | 573 | 392.7 | 2460 | 0.000379365 | 0.4969 | 0.437464217
Sn0.965Pb0.01Cd0.025Se | 673 | 409.93 | 1762 | 0.000296091 | 0.405 | 0.492022938
Sn0.965Pb0.01Cd0.025Se | 723 | 385.1 | 2635 | 0.000390776 | 0.41 | 0.689099758
Sn0.965Pb0.01Cd0.025Se | 823 | 298.34 | 7603 | 0.000676718 | 0.4248 | 1.311062177
Sn0.965Pb0.01Cd0.025Se | 873 | 310.6 | 7413 | 0.00071515 | 0.4149 | 1.504761641
Sn0.96Pb0.01Cd0.035Se | 300 | 313.58 | 2508 | 0.000246618 | 0.8845 | 0.083646478
Sn0.96Pb0.01Cd0.035Se | 373 | 331 | 3651 | 0.000400007 | 0.6708 | 0.222425
Sn0.96Pb0.01Cd0.035Se | 423 | 342.05 | 3889 | 0.000455006 | 0.5739 | 0.335367733
Sn0.96Pb0.01Cd0.035Se | 473 | 357 | 3651 | 0.000465316 | 0.5068 | 0.43428297
Sn0.96Pb0.01Cd0.035Se | 573 | 390.67 | 2698 | 0.000411777 | 0.4149 | 0.568686944
Sn0.96Pb0.01Cd0.035Se | 673 | 408 | 2048 | 0.000340918 | 0.33789 | 0.679031629
Sn0.96Pb0.01Cd0.035Se | 723 | 377.33 | 3238 | 0.00046102 | 0.3379 | 0.986437607
Sn0.96Pb0.01Cd0.035Se | 823 | 283.77 | 8864 | 0.000713777 | 0.3553 | 1.653359654
Sn0.96Pb0.01Cd0.035Se | 873 | 294.04 | 8707 | 0.000752803 | 0.3429 | 1.916585205
Sn0.975Pb0.01Cd0.015Se | 300 | 312.9 | 1587 | 0.000155377 | 1.2373 | 0.037673355
Sn0.975Pb0.01Cd0.015Se | 373 | 344.37 | 2416 | 0.000286515 | 0.964 | 0.110861142
Sn0.975Pb0.01Cd0.015Se | 423 | 356.33 | 2720 | 0.000345361 | 0.852 | 0.171464593
Sn0.975Pb0.01Cd0.015Se | 473 | 370.33 | 2512 | 0.000344507 | 0.7627 | 0.213650946
Sn0.975Pb0.01Cd0.015Se | 573 | 400 | 1746 | 0.00027936 | 0.6236 | 0.256692239
Sn0.975Pb0.01Cd0.015Se | 673 | 423.33 | 1428.6 | 0.000256017 | 0.5217 | 0.330265316
Sn0.975Pb0.01Cd0.015Se | 723 | 400.2 | 2127 | 0.00034066 | 0.5193 | 0.47428745
Sn0.975Pb0.01Cd0.015Se | 823 | 314 | 6254 | 0.000616619 | 0.5342 | 0.949977074
Sn0.975Pb0.01Cd0.015Se | 873 | 322.52 | 6032 | 0.000627444 | 0.5242 | 1.044941222
Sn0.97Pb0.01Cd0.025Se | 300 | 314.24 | 2095 | 0.000206874 | 1.1304 | 0.054902999
Sn0.97Pb0.01Cd0.025Se | 373 | 337 | 2889 | 0.000328101 | 0.877 | 0.13954574
Sn0.97Pb0.01Cd0.025Se | 423 | 350 | 3111 | 0.000381098 | 0.7876 | 0.204677809
Sn0.97Pb0.01Cd0.025Se | 473 | 365.33 | 2873 | 0.000383448 | 0.7031 | 0.257958797
Sn0.97Pb0.01Cd0.025Se | 573 | 395.67 | 2079 | 0.000325477 | 0.564 | 0.33067111
Sn0.97Pb0.01Cd0.025Se | 673 | 415.67 | 1651 | 0.000285262 | 0.477 | 0.40247705
Sn0.97Pb0.01Cd0.025Se | 723 | 398 | 2333 | 0.000369557 | 0.482 | 0.554334798
Sn0.97Pb0.01Cd0.025Se | 823 | 305.67 | 7016 | 0.000655534 | 0.497 | 1.085522078
Sn0.97Pb0.01Cd0.025Se | 873 | 315 | 6857 | 0.000680386 | 0.477 | 1.245234434
Ge0.87Mn0.05Sb0.08Te | 298 | 92.58 | 114433 | 0.000980812 | 2.01 | 0.145413873
Ge0.87Mn0.05Sb0.08Te | 398 | 124.03 | 95876 | 0.001474903 | 1.86 | 0.315597477
Ge0.87Mn0.05Sb0.08Te | 498 | 163.6 | 85600 | 0.002291081 | 1.665 | 0.7
Ge0.87Mn0.05Sb0.08Te | 598 | 192.9 | 82474 | 0.003068891 | 1.617 | 1.134939412
Ge0.87Mn0.05Sb0.08Te | 648 | 202 | 79900 | 0.00326024 | 1.543 | 1.369173857
Ge0.87Mn0.05Sb0.08Te | 698 | 210 | 76289 | 0.003364345 | 1.489 | 1.57710728
Ge0.87Mn0.05Sb0.08Te | 773 | 213.9 | 70103 | 0.003207437 | 1.49 | 1.663992629
Ge0.95Mn0.05Te | 298 | 45.16 | 379381 | 0.000773719 | 4.7914 | 0.048121292
Ge0.95Mn0.05Te | 398 | 56.77 | 306186 | 0.000986786 | 4.2888 | 0.091573623
Ge0.95Mn0.05Te | 498 | 88.39 | 228866 | 0.001788082 | 3.508 | 0.25383839
Ge0.95Mn0.05Te | 598 | 124.52 | 187629 | 0.002909231 | 2.7914 | 0.62324284
Ge0.95Mn0.05Te | 648 | 140.32 | 160825 | 0.003166596 | 2.5455 | 0.806110571
Ge0.95Mn0.05Te | 698 | 154.19 | 140200 | 0.003333193 | 2.3957 | 0.971143528
Ge0.95Mn0.05Te | 773 | 159 | 131900 | 0.003334564 | 2.4813 | 1.038817513
Ge0.96Mn0.02Sb0.02Te | 298 | 54.19 | 325773 | 0.000956651 | 4.545 | 0.062724292
Ge0.96Mn0.02Sb0.02Te | 398 | 77.1 | 242268 | 0.00144014 | 3.7754 | 0.151818575
Ge0.96Mn0.02Sb0.02Te | 498 | 114.52 | 165979 | 0.002176786 | 2.92 | 0.371246454
Ge0.96Mn0.02Sb0.02Te | 598 | 163.64 | 113402 | 0.003036684 | 2.0107 | 0.903136848
Ge0.96Mn0.02Sb0.02Te | 648 | 186.04 | 100000 | 0.003461088 | 1.8075 | 1.240821647
Ge0.96Mn0.02Sb0.02Te | 698 | 187 | 100000 | 0.0034969 | 1.786 | 1.366649608
Ge0.96Mn0.02Sb0.02Te | 773 | 178.9 | 109278 | 0.003497465 | 2.1711 | 1.245240066
Ge0.98Mn0.01Sb0.01Te | 298 | 35.16 | 507216 | 0.000627033 | 6.0749 | 0.030758688
Ge0.98Mn0.01Sb0.01Te | 398 | 51.61 | 383505 | 0.001021501 | 5.1872 | 0.078377035
Ge0.98Mn0.01Sb0.01Te | 498 | 73.55 | 262887 | 0.001422114 | 3.8289 | 0.184965096
Ge0.98Mn0.01Sb0.01Te | 598 | 106.13 | 172165 | 0.001939194 | 2.6096 | 0.44437379
Ge0.98Mn0.01Sb0.01Te | 648 | 130 | 140206 | 0.002369481 | 2.2353 | 0.686898379
Ge0.98Mn0.01Sb0.01Te | 698 | 147.42 | 143299 | 0.003114268 | 2.1497 | 1.011191801
Ge0.98Mn0.01Sb0.01Te | 773 | 147.74 | 143300 | 0.003127825 | 2.6738 | 0.904259239
Ge0.98Mn0.02Te | 298 | 41.6 | 475258 | 0.000822462 | 5.8503 | 0.041894231
Ge0.98Mn0.02Te | 398 | 51.6 | 377320 | 0.001004637 | 5.1337 | 0.077886433
Ge0.98Mn0.02Te | 498 | 72.9 | 273196 | 0.001451876 | 4 | 0.180758507
Ge0.98Mn0.02Te | 598 | 109.68 | 190722 | 0.002294329 | 3.0267 | 0.453301841
Ge0.98Mn0.02Te | 648 | 130.65 | 148454 | 0.002534024 | 2.706 | 0.606817289
Ge0.98Mn0.02Te | 698 | 145.16 | 137113 | 0.002889166 | 2.385 | 0.845550579
Ge0.99Mn0.01Te | 298 | 32.58 | 589691 | 0.000625931 | 6.781 | 0.027507377
Ge0.99Mn0.01Te | 398 | 43.87 | 432990 | 0.000833323 | 5.9144 | 0.056077096
Ge0.99Mn0.01Te | 498 | 63.23 | 300000 | 0.00119941 | 4.4064 | 0.13555422
Ge0.99Mn0.01Te | 648 | 144.84 | 136082 | 0.002854813 | 2.4706 | 0.748773188
Ge0.9Mn0.05Sb0.05Te | 298 | 75.5 | 162900 | 0.00095 | 2.941 | 0.094088431
Ge0.9Mn0.05Sb0.05Te | 398 | 92.3 | 136082 | 0.001183 | 2.61 | 0.176785504
Ge0.9Mn0.05Sb0.05Te | 498 | 133.23 | 100000 | 0.001775023 | 2.0856 | 0.423840429
Ge0.9Mn0.05Sb0.05Te | 598 | 175 | 93814 | 0.002873054 | 1.7754 | 0.967717778
Ge0.9Mn0.05Sb0.05Te | 648 | 189 | 86700 | 0.003097011 | 1.7112 | 1.17278105
Ge0.9Mn0.05Sb0.05Te | 698 | 198.4 | 79381 | 0.003124639 | 1.69 | 1.290531529
Ge0.9Mn0.05Sb0.05Te | 773 | 200.65 | 73196 | 0.002946902 | 1.7 | 1.339973622
Ca3.2Yb1.65Pr0.15Al2Sb6 | 323 | 46.4 | 2570 | 5.53e-06 | 1.47 | 0.001215778
Ca3.2Yb1.65Pr0.15Al2Sb6 | 423 | 48.3 | 3000 | 7e-06 | 1.46 | 0.002027697
Ca3.2Yb1.65Pr0.15Al2Sb6 | 523 | 48.8 | 3750 | 8.93e-06 | 1.455 | 0.003210034
Ca3.2Yb1.65Pr0.15Al2Sb6 | 623 | 51.22 | 4000 | 1.05e-05 | 1.4555 | 0.004491744
Ca3.2Yb1.65Pr0.15Al2Sb6 | 723 | 55.4 | 4200 | 1.29e-05 | 1.492 | 0.00616
Ca3.2Yb1.65Pr0.15Al2Sb6 | 823 | 59.45 | 3688 | 1.3e-05 | 1.502 | 0.0076
Ca3.3Yb1.5Sm0.2Al2Sb6 | 323 | 56.2 | 7960 | 2.51e-05 | 1.21 | 0.006711241
Ca3.3Yb1.5Sm0.2Al2Sb6 | 423 | 68.9 | 7950 | 3.77e-05 | 1.192 | 0.013392748
Ca3.3Yb1.5Sm0.2Al2Sb6 | 523 | 76.7 | 8370 | 4.92e-05 | 1.19 | 0.021640681
Ca3.3Yb1.5Sm0.2Al2Sb6 | 623 | 82.9 | 9120 | 6.27e-05 | 1.224 | 0.031901458
Ca3.3Yb1.5Sm0.2Al2Sb6 | 723 | 88.6 | 9420 | 7.39e-05 | 1.26 | 0.042
Ca3.3Yb1.5Sm0.2Al2Sb6 | 823 | 92 | 8900 | 7.53e-05 | 1.285 | 0.049
Ca3.3Yb1.5Sm0.2Al2Sb6 | 323 | -79.17 | 146 | 9.15e-07 | 0.96875 | 0.000305116
Ca3.3Yb1.5Sm0.2Al2Sb6 | 423 | -108.33 | 354 | 4.15e-06 | 0.8973 | 0.001958409
Ca3.3Yb1.5Sm0.2Al2Sb6 | 523 | -111 | 729 | 8.98e-06 | 0.853 | 0.00550714
Ca3.3Yb1.5Sm0.2Al2Sb6 | 623 | -99 | 1104 | 1.08e-05 | 0.825 | 0.0083
Ca3.3Yb1.5Sm0.2Al2Sb6 | 723 | -66.7 | 1458 | 6.49e-06 | 0.84375 | 0.0066
Ca3.3Yb1.5Sm0.2Al2Sb6 | 823 | -23.2 | 1792 | 9.65e-07 | 0.8795 | 0.00188
Ca3.46Yb1.35Pr0.19Al2Sb6 | 323 | -119.64 | 271 | 3.88e-06 | 1.6473 | 0.000760592
Ca3.46Yb1.35Pr0.19Al2Sb6 | 423 | -141.07 | 667 | 1.33e-05 | 1.4464 | 0.003881925
Ca3.46Yb1.35Pr0.19Al2Sb6 | 523 | -150 | 1104 | 2.48e-05 | 1.325 | 0.00980477
Ca3.46Yb1.35Pr0.19Al2Sb6 | 623 | -143 | 1380 | 2.82e-05 | 1.27 | 0.013843168
Ca3.46Yb1.35Pr0.19Al2Sb6 | 723 | -111.786 | 1604 | 2e-05 | 1.2946 | 0.011193912
Ca3.46Yb1.35Pr0.19Al2Sb6 | 823 | -54.8 | 2000 | 6.01e-06 | 1.371 | 0.0036054
Cu1.55S | 300 | 8.3 | 539423 | 3.72e-05 | 3.8425 | 0.002901303
Cu1.55S | 350 | 13.6 | 536538 | 9.92e-05 | 3.9075 | 0.008888886
Cu1.55S | 400 | 16.24 | 523558 | 0.000138082 | 4.55 | 0.012139071
Cu1.55S | 450 | 19.12 | 488571 | 0.000178609 | 4.757 | 0.016895958
Cu1.55S | 500 | 22.3 | 451442 | 0.000224498 | 4.815 | 0.023312315
Cu1.55S | 550 | 26.03 | 415385 | 0.000281449 | 4.791 | 0.032309904
Cu1.55S | 600 | 31.55 | 378846 | 0.000377104 | 4.733 | 0.047805314
Cu1.5S | 300 | 10.4 | 571905 | 6.19e-05 | 4.37 | 0.004246493
Cu1.5S | 350 | 13.87 | 570952 | 0.000109838 | 4.36 | 0.008817269
Cu1.5S | 400 | 15.567 | 552885 | 0.000133981 | 4.986 | 0.010748612
Cu1.5S | 450 | 18.3 | 513462 | 0.000171953 | 5.12 | 0.015113082
Cu1.5S | 500 | 21.24 | 473810 | 0.000213754 | 5.147 | 0.020764864
Cu1.5S | 550 | 24.59 | 436190 | 0.00026375 | 5.11 | 0.028387984
Cu1.5S | 600 | 29.07 | 396154 | 0.000334776 | 5.0788 | 0.039549796
Cu1.6S | 300 | 8.454 | 387019 | 2.77e-05 | 3.4075 | 0.002435242
Cu1.6S | 350 | 16.75 | 404808 | 0.000113574 | 3.541 | 0.011225891
Cu1.6S | 400 | 20 | 406250 | 0.0001625 | 4.11 | 0.015815085
Cu1.6S | 450 | 24 | 385577 | 0.000222092 | 4.3185 | 0.023142656
Cu1.6S | 500 | 28.35 | 360577 | 0.000289804 | 4.414 | 0.032827803
Cu1.6S | 550 | 33.32 | 332211 | 0.000368828 | 4.4 | 0.046103512
Cu1.6S | 600 | 38.7 | 292308 | 0.000437787 | 4.332 | 0.060635286
Sn0.92Ge0.04As0.04Te | 328 | 37.47 | 786420 | 0.001104134 | 7.477 | 0.1064
Sn0.92Ge0.04As0.04Te | 470 | 48.05 | 522222 | 0.001205707 | 6.628 | 0.2192
Sn0.92Ge0.04As0.04Te | 620 | 65.06 | 343210 | 0.001452741 | 5.2326 | 0.382
Sn0.92Ge0.04As0.04Te | 769 | 89.43 | 233333 | 0.001866133 | 3.862 | 0.5923
Sn0.92Ge0.04As0.04Te | 869 | 109 | 185200 | 0.002200361 | 3.5287 | 0.7513
Cu5.133Sn1.866S6.3Cl0.7 | 327 | 61.93 | 82784 | 0.000317504 | 2 | 0.051911828
Cu5.133Sn1.866S6.3Cl0.7 | 426 | 76.42 | 87452 | 0.000510721 | 1.76 | 0.123617724
Cu5.133Sn1.866S6.3Cl0.7 | 529 | 96.59 | 72204 | 0.000673636 | 1.55 | 0.229905607
Cu5.133Sn1.866S6.3Cl0.7 | 633 | 117.05 | 60267 | 0.0008257 | 1.4 | 0.373334465
Cu5.133Sn1.866S6.3Cl0.7 | 685 | 126.99 | 51954 | 0.000837834 | 1.325 | 0.433144426
Cu5.133Sn1.866S6.65Cl0.35 | 300 | 47.73 | 139506 | 0.000317816 | 2.325 | 0.041008516
Cu5.133Sn1.866S6.65Cl0.35 | 415 | 68.75 | 118325 | 0.000559271 | 1.9375 | 0.119792135
Cu5.133Sn1.866S6.65Cl0.35 | 515 | 86.93 | 97414 | 0.000736141 | 1.6875 | 0.224659187
Cu5.133Sn1.866S6.65Cl0.35 | 617 | 106.25 | 76610 | 0.000864855 | 1.5 | 0.355743722
Cu5.133Sn1.866S6.65Cl0.35 | 667 | 115.06 | 68485 | 0.000906659 | 1.4375 | 0.420689992
Cu5.133Sn1.866S7 | 300 | 21.31 | 400000 | 0.000181646 | 6.5625 | 0.008303837
Cu5.133Sn1.866S7 | 415 | 32.1 | 370492 | 0.000381759 | 5.2125 | 0.030394215
Cu5.133Sn1.866S7 | 515 | 42.61 | 313889 | 0.000569901 | 4.275 | 0.0686547
Cu5.133Sn1.866S7 | 617 | 53.98 | 245652 | 0.000715791 | 3.6375 | 0.121413849
Cu5.133Sn1.866S7 | 667 | 59.09 | 219417 | 0.000766123 | 3.35 | 0.152538433
Cu5Sn2S6.65Cl0.35 | 300 | 41.477 | 168657 | 0.000290148 | 2.8375 | 0.030676403
Cu5Sn2S6.65Cl0.35 | 415 | 58.24 | 143949 | 0.00048826 | 2.4 | 0.084428338
Cu5Sn2S6.65Cl0.35 | 515 | 75 | 118947 | 0.000669077 | 2.125 | 0.162152749
Cu5Sn2S6.65Cl0.35 | 617 | 92.9 | 94958 | 0.000819526 | 1.85 | 0.273323153
Cu5Sn2S6.65Cl0.35 | 667 | 101.99 | 81884 | 0.000851754 | 1.7375 | 0.326975531
Ba7.97Ga15.95Sn30.05 | 300 | 315.4 | 14140 | 0.001406607 | 0.987208124 | 0.42745
Ba7.97Ga15.95Sn30.06 | 340 | 336.62 | 13463 | 0.001525533 | 0.92292047 | 0.562
Ba7.97Ga15.95Sn30.07 | 580 | 334.5 | 11183 | 0.001251269 | 1.233824934 | 0.5882
Ba7.97Ga15.95Sn30.08 | 540 | 353.87 | 10560 | 0.001322365 | 1.020110294 | 0.7
Ba7.97Ga15.95Sn30.09 | 500 | 360.56 | 10558 | 0.001372577 | 0.900641139 | 0.762
Ba7.97Ga15.95Sn30.10 | 460 | 362.3 | 11183 | 0.001467895 | 0.866792943 | 0.779
Ba8.01Ga15.83Zn0.019Sn30.15 | 300 | 411.46 | 5190 | 0.000878664 | 0.863 | 0.305445028
Ba8.01Ga15.83Zn0.019Sn30.15 | 340 | 430.9 | 4929 | 0.000915191 | 0.826 | 0.376713059
Ba8.01Ga15.83Zn0.019Sn30.15 | 380 | 449.3 | 4709 | 0.000950608 | 0.787 | 0.458997576
Ba8.01Ga15.83Zn0.019Sn30.15 | 580 | 470.1 | 4780 | 0.001056351 | 1.274 | 0.480913496
Ba8.01Ga15.83Zn0.019Sn30.15 | 540 | 485.76 | 4254 | 0.001003786 | 1.033 | 0.524728223
Ba8.01Ga15.83Zn0.019Sn30.15 | 420 | 466.5 | 4480 | 0.000974948 | 0.757 | 0.540922095
Ba8.01Ga15.83Zn0.019Sn30.15 | 500 | 485.42 | 4202 | 0.000990128 | 0.8623 | 0.574120426
Ba8.01Ga15.83Zn0.019Sn30.15 | 460 | 479.17 | 4306 | 0.000988674 | 0.778 | 0.584563238
Ba8.01Ga15.88Zn0.009Sn30.11 | 300 | 368.9 | 7591 | 0.001033038 | 0.948321308 | 0.3268
Ba8.01Ga15.88Zn0.009Sn30.11 | 340 | 389.08 | 7197 | 0.001089505 | 0.882821202 | 0.4196
Ba8.01Ga15.88Zn0.009Sn30.11 | 380 | 407.75 | 6797 | 0.00113007 | 0.848836657 | 0.5059
Ba8.01Ga15.88Zn0.009Sn30.11 | 420 | 423 | 6360 | 0.001137988 | 0.829063564 | 0.5765
Ba8.01Ga15.88Zn0.009Sn30.11 | 580 | 424.3 | 7300 | 0.001314223 | 1.194935091 | 0.6379
Ba8.01Ga15.88Zn0.009Sn30.11 | 460 | 437.68 | 6118 | 0.001171987 | 0.819945432 | 0.6575
Ba8.01Ga15.88Zn0.009Sn30.11 | 540 | 444.7 | 6320 | 0.001249831 | 0.974175533 | 0.6928
Ba8.01Ga15.88Zn0.009Sn30.11 | 500 | 450.7 | 5876 | 0.001193595 | 0.855010573 | 0.698
Ba8.01Ga15.89Zn0.006Sn30.1 | 300 | 335.6 | 14596 | 0.001643909 | 0.9896 | 0.498355582
Ba8.01Ga15.89Zn0.006Sn30.1 | 340 | 355.28 | 13640 | 0.001721694 | 0.926 | 0.632155355
Ba8.01Ga15.89Zn0.006Sn30.1 | 380 | 374.3 | 12700 | 0.001779276 | 0.896 | 0.754603755
Ba8.01Ga15.89Zn0.006Sn30.1 | 580 | 392.4 | 11500 | 0.001770744 | 1.24675 | 0.823767122
Ba8.01Ga15.89Zn0.006Sn30.1 | 420 | 382.8 | 11985 | 0.001756232 | 0.8766 | 0.841452724
Ba8.01Ga15.89Zn0.006Sn30.1 | 460 | 391 | 11429 | 0.001747277 | 0.8714 | 0.922363319
Ba8.01Ga15.89Zn0.006Sn30.1 | 540 | 404.6 | 10940 | 0.001787 | 1.022 | 0.946263183
Ba8.01Ga15.89Zn0.006Sn30.1 | 500 | 398.9 | 11050 | 0.001758289 | 0.9078 | 0.968434331
Ba8Ga15.88Zn0.007Sn30.12 | 300 | 320.4 | 16750 | 0.001719491 | 1.001645056 | 0.515
Ba8Ga15.88Zn0.007Sn30.12 | 340 | 341 | 15620 | 0.001816309 | 0.937378772 | 0.6588
Ba8Ga15.88Zn0.007Sn30.12 | 380 | 360 | 14699 | 0.00190499 | 0.912282737 | 0.7935
Ba8Ga15.88Zn0.007Sn30.12 | 580 | 384.7 | 11890 | 0.00175965 | 1.251191423 | 0.8157
Ba8Ga15.88Zn0.007Sn30.12 | 420 | 374 | 13684 | 0.001923 | 0.892836613 | 0.9046
Ba8Ga15.88Zn0.007Sn30.12 | 540 | 396.48 | 12023 | 0.001889972 | 1.032771695 | 0.9882
Ba8Ga15.88Zn0.007Sn30.12 | 460 | 389.1 | 13000 | 0.001968185 | 0.885702293 | 1.0222
Ba8Ga15.88Zn0.007Sn30.12 | 500 | 400 | 12310 | 0.0019696 | 0.91874242 | 1.0719
Ba0.5Cr5Se8 | 300 | 227.55 | 372 | 1.93e-05 | 1.090701525 | 0.005298
Ba0.5Cr5Se8 | 389 | 258.16 | 471 | 3.14e-05 | 1.167392043 | 0.01046
Ba0.5Cr5Se8 | 507.37 | 285.81 | 709 | 5.79e-05 | 1.27760918 | 0.023
Ba0.5Cr5Se8 | 625.79 | 312.16 | 1240 | 0.00012083 | 1.469668646 | 0.05145
Ba0.5Cr5Se8 | 743 | 294.26 | 1411 | 0.000122177 | 0.955552787 | 0.095
Ba0.5Cr5Se8 | 803 | 268.92 | 1640 | 0.000118601 | 0.850557974 | 0.11197
Ba0.5Cr5Se8 | 833 | 250 | 1907 | 0.000119188 | 0.86033958 | 0.1154
Ba0.5Cr5Se8 | 862 | 225 | 2265 | 0.000114666 | 0.867033059 | 0.114
Ge0.55Pb0.45Te | 300 | 50 | 75949 | 0.000189873 | 2.506 | 0.022730148
Ge0.55Pb0.45Te | 373 | 63.35 | 63830 | 0.000256164 | 2.134 | 0.044774681
Ge0.55Pb0.45Te | 472 | 84.47 | 48000 | 0.000342489 | 2.031 | 0.079593628
Ge0.55Pb0.45Te | 571 | 101.24 | 38462 | 0.000394218 | 2.25 | 0.100043696
Ge0.55Pb0.45Te | 671 | 112.42 | 41667 | 0.000526598 | 1.77 | 0.207
Ge0.55Pb0.45Te | 721 | 128.57 | 39474 | 0.000652515 | 1.72 | 0.283
Ge0.55Pb0.45Te0.2Se0.8 | 300 | 384.375 | 2850 | 3.24e-05 | 0.8045 | 0.01
Ge0.55Pb0.45Te0.2Se0.8 | 370 | 391.25 | 2821 | 8.38e-05 | 0.742 | 0.039
Ge0.55Pb0.45Te0.2Se0.8 | 470 | 280.625 | 2022 | 8.97e-05 | 0.78 | 0.0488
Ge0.55Pb0.45Te0.2Se0.8 | 569 | 230 | 2321 | 0.0001132 | 0.9136 | 0.070502189
Ge0.55Pb0.45Te0.2Se0.8 | 668 | 225 | 4622 | 0.000172 | 0.848 | 0.135490566
Ge0.55Pb0.45Te0.2Se0.8 | 721 | 210.625 | 6790 | 3.68e-05 | 0.865 | 0.030640416
Ge0.55Pb0.45Te0.3Se0.7 | 300 | 258.13 | 4955 | 0.000428 | 0.7882 | 0.162902817
Ge0.55Pb0.45Te0.3Se0.7 | 370 | 271.875 | 5288 | 0.000494 | 0.6655 | 0.274650639
Ge0.55Pb0.45Te0.3Se0.7 | 470 | 338.75 | 3571 | 0.00051 | 0.6477 | 0.37007874
Ge0.55Pb0.45Te0.3Se0.7 | 569 | 299.375 | 4911 | 0.000541 | 0.6355 | 0.48438867
Ge0.55Pb0.45Te0.3Se0.7 | 668 | 296.25 | 6044 | 0.000637 | 0.6164 | 0.690324465
Ge0.55Pb0.45Te0.3Se0.7 | 721 | 290.625 | 6875 | 0.000691 | 0.6845 | 0.727846603
Ge0.55Pb0.45Te0.4Se0.6 | 300 | 237.5 | 8088 | 0.000456214 | 0.908 | 0.150731415
Ge0.55Pb0.45Te0.4Se0.6 | 370 | 257.5 | 8070 | 0.000535091 | 0.799 | 0.247789527
Ge0.55Pb0.45Te0.4Se0.6 | 470 | 316.25 | 5500 | 0.000625 | 0.791 | 0.3595
Ge0.55Pb0.45Te0.4Se0.6 | 569 | 295 | 6790 | 0.000657 | 0.7718 | 0.3976
Ge0.55Pb0.45Te0.4Se0.6 | 668 | 291.25 | 7971 | 0.000787 | 0.6845 | 0.768
Ge0.55Pb0.45Te0.4Se0.6 | 721 | 281.25 | 9483 | 0.000846 | 0.6655 | 0.917
Ge0.55Pb0.45Te0.5Se0.5 | 300 | 220.5 | 10377 | 0.000504532 | 0.668 | 0.25
Ge0.55Pb0.45Te0.5Se0.5 | 370 | 249 | 10000 | 0.00062001 | 0.6 | 0.4
Ge0.55Pb0.45Te0.5Se0.5 | 470 | 300.62 | 6875 | 0.00062131 | 0.529 | 0.58
Ge0.55Pb0.45Te0.5Se0.5 | 569 | 293.17 | 7534 | 0.000647537 | 0.502 | 0.788
Ge0.55Pb0.45Te0.5Se0.5 | 668 | 279.5 | 10000 | 0.000781203 | 0.39 | 1.464
Ge0.55Pb0.45Te0.5Se0.5 | 721 | 273.13 | 12000 | 0.0008952 | 0.4555 | 1.555
Ge0.55Pb0.45Te0.8Se0.2 | 300 | 82.61 | 37975 | 0.000259157 | 1.028 | 0.1
Ge0.55Pb0.45Te0.8Se0.2 | 370 | 100 | 31915 | 0.00031915 | 0.9955 | 0.118619287
Ge0.55Pb0.45Te0.8Se0.2 | 470 | 126.7 | 23904 | 0.000383728 | 0.968 | 0.18
Ge0.55Pb0.45Te0.8Se0.2 | 569 | 149.07 | 19544 | 0.000434304 | 1.124 | 0.24
Ge0.55Pb0.45Te0.8Se0.2 | 668 | 129.81 | 29851 | 0.000503008 | 1.028 | 0.3
Ge0.55Pb0.45Te0.8Se0.2 | 721 | 142.86 | 30000 | 0.000612269 | 1.175 | 0.383
ZrNiPb0.92Sn0.6Bi0.02 | 303 | -97 | 333333 | 0.00313633 | 5.9 | 0.161069161
ZrNiPb0.92Sn0.6Bi0.02 | 475 | -126.9 | 276964 | 0.00446012 | 5.8374 | 0.362928207
ZrNiPb0.92Sn0.6Bi0.02 | 673 | -152.5 | 218470 | 0.005080793 | 5.854 | 0.582
ZrNiPb0.92Sn0.6Bi0.02 | 771 | -161.7 | 196761 | 0.005144688 | 5.9 | 0.672297393
ZrNiPb0.92Sn0.6Bi0.02 | 871 | -168.66 | 178450 | 0.005076224 | 5.967 | 0.740973816
ZrNiPb0.94Sn0.4Bi0.02 | 303 | -85.24 | 376450 | 0.002735232 | 5.9187 | 0.140026581
ZrNiPb0.94Sn0.4Bi0.02 | 475 | -115.61 | 293000 | 0.003916142 | 5.577 | 0.33354266
ZrNiPb0.94Sn0.4Bi0.02 | 673 | -142.32 | 224655 | 0.004550383 | 5.309 | 0.576833266
ZrNiPb0.94Sn0.4Bi0.02 | 771 | -148.9 | 206610 | 0.004580794 | 5.333 | 0.66225238
ZrNiPb0.94Sn0.4Bi0.02 | 871 | -152.56 | 192500 | 0.004480352 | 5.5122 | 0.707954395
ZrNiPb0.96Sn0.2Bi0.02 | 303 | -84.5 | 445128 | 0.003178325 | 6.6 | 0.145914021
ZrNiPb0.96Sn0.2Bi0.02 | 475 | -110.9 | 351120 | 0.004318358 | 6.3415 | 0.32345977
ZrNiPb0.96Sn0.2Bi0.02 | 673 | -141.2 | 258298 | 0.005149801 | 5.95 | 0.582490082
ZrNiPb0.96Sn0.2Bi0.02 | 771 | -148.9 | 231000 | 0.00512155 | 6.05 | 0.652680111
ZrNiPb0.96Sn0.2Bi0.02 | 871 | -152.2 | 210000 | 0.004864616 | 6.26 | 0.676849982
ZrNiPb0.985Bi0.015 | 303 | -90.61 | 347550 | 0.002853445 | 10.803 | 0.080032762
ZrNiPb0.985Bi0.015 | 475 | -122.05 | 261850 | 0.003900571 | 8.361 | 0.221596824
ZrNiPb0.985Bi0.015 | 673 | -149.8 | 194507 | 0.004364745 | 7.24 | 0.405728355
ZrNiPb0.985Bi0.015 | 771 | -158 | 171250 | 0.004275085 | 7.114 | 0.4646
ZrNiPb0.985Bi0.015 | 871 | -148.5 | 161052 | 0.003551559 | 7.23 | 0.427857242
ZrNiPb0.98Bi0.02 | 303 | -89.8 | 394700 | 0.003182877 | 10.836 | 0.089000702
ZrNiPb0.98Bi0.02 | 475 | -121.22 | 306000 | 0.004496452 | 8.59 | 0.248639676
ZrNiPb0.98Bi0.02 | 673 | -146.94 | 230500 | 0.004976809 | 7.33 | 0.456943065
ZrNiPb0.98Bi0.02 | 771 | -156.33 | 204869 | 0.005006808 | 7.11 | 0.542932302
ZrNiPb0.98Bi0.02 | 871 | -155.1 | 186420 | 0.004484521 | 7.14 | 0.547061362
ZrNiPb0.993Bi0.007 | 303 | -156.4 | 174500 | 0.004268438 | 10.377 | 0.12463492
ZrNiPb0.993Bi0.007 | 475 | -198 | 137000 | 0.005370948 | 7.5207 | 0.339223782
ZrNiPb0.993Bi0.007 | 673 | -213.47 | 102872 | 0.00468782 | 6.215 | 0.505
ZrNiPb0.993Bi0.007 | 771 | -210.2 | 96296 | 0.004254746 | 6.3142 | 0.519528905
ZrNiPb0.993Bi0.007 | 871 | -180.41 | 100900 | 0.00328407 | 6.8264 | 0.419023907
ZrNiPb0.995Bi0.005 | 303 | -169 | 130250 | 0.00373 | 9.7377 | 0.115754366
ZrNiPb0.995Bi0.005 | 475 | -209 | 101910 | 0.004451531 | 7.124 | 0.296810372
ZrNiPb0.995Bi0.005 | 673 | -225 | 81483 | 0.004125077 | 6.033 | 0.458
ZrNiPb0.995Bi0.005 | 771 | -214 | 78390 | 0.003589948 | 6.281 | 0.440670315
ZrNiPb0.995Bi0.005 | 871 | -180.4 | 83600 | 0.002720692 | 7.074 | 0.334990463
ZrNiPb0.99Bi0.01 | 475 | -160.3 | 171240 | 0.004400198 | 7.7355 | 0.270195109
ZrNiPb0.99Bi0.01 | 673 | -189.4 | 129020 | 0.004628252 | 6.51 | 0.478465979
ZrNiPb0.99Bi0.01 | 771 | -188.57 | 117401 | 0.00417462 | 6.463 | 0.498009033
ZrNiPb0.9Sn0.8Bi0.02 | 303 | -123.5 | 190000 | 0.002897928 | 6.439 | 0.136367764
ZrNiPb0.9Sn0.8Bi0.02 | 475 | -154.3 | 161842 | 0.003853214 | 5.87 | 0.311801785
ZrNiPb0.9Sn0.8Bi0.02 | 673 | -175.24 | 141747 | 0.004352917 | 5.6585 | 0.517719006
ZrNiPb0.9Sn0.8Bi0.02 | 771 | -181 | 133120 | 0.004361144 | 5.626 | 0.597661264
ZrNiPb0.9Sn0.8Bi0.02 | 871 | -183.6 | 128800 | 0.004341714 | 5.903 | 0.640628991
ZrNiSn0.98Bi0.02 | 303 | -136 | 42687 | 0.000789539 | 9.72 | 0.024612165
ZrNiSn0.98Bi0.02 | 475 | -178.5 | 45700 | 0.001456105 | 7.8374 | 0.088249903
ZrNiSn0.98Bi0.02 | 673 | -211 | 54100 | 0.002408586 | 6.8455 | 0.236794748
ZrNiSn0.98Bi0.02 | 771 | -210 | 60520 | 0.002668932 | 6.748 | 0.304941697
ZrNiSn0.98Bi0.02 | 871 | -197.35 | 69570 | 0.002709544 | 7 | 0.337144733
K0.975Ba0.025GaSb4 | 324 | -134.7 | 23542 | 0.000427148 | 1.125170781 | 0.123
K0.975Ba0.025GaSb4 | 416 | -176.87 | 24338 | 0.000761366 | 0.976651498 | 0.3243
K0.975Ba0.025GaSb4 | 509 | -206.122 | 20000 | 0.000849726 | 0.795787156 | 0.5435
K0.985Ba0.015GaSb4 | 324 | -145.92 | 24541 | 0.000522543 | 1.17981797 | 0.1435
K0.985Ba0.015GaSb4 | 416 | -184 | 24338 | 0.000823987 | 0.956947874 | 0.3582
K0.985Ba0.015GaSb4 | 509 | -211.9 | 20000 | 0.000898032 | 0.892770293 | 0.512
K0.985Ba0.015GaSb4 | 602 | -228.9 | 15796 | 0.000827635 | 0.706717889 | 0.705
K0.985Ba0.015GaSb4 | 649 | -233 | 14780 | 0.000802391 | 0.649073952 | 0.8023
K0.98Ba0.02GaSb4 | 324 | -123.13 | 27342 | 0.000414532 | 1.25170886 | 0.1073
K0.98Ba0.02GaSb4 | 416 | -161.9 | 26668 | 0.000699011 | 0.960332449 | 0.3028
K0.98Ba0.02GaSb4 | 509 | -192.86 | 21130 | 0.00078593 | 0.781538563 | 0.51186
K0.98Ba0.02GaSb4 | 602 | -212.93 | 17309 | 0.000784776 | 0.670025702 | 0.7051
K0.98Ba0.02GaSb4 | 649 | -221.43 | 16330 | 0.00080068 | 0.647689728 | 0.8023
K0.995Ba0.005GaSb4 | 324 | -183 | 1633 | 5.47e-05 | 0.872845418 | 0.0203
K0.995Ba0.005GaSb4 | 416 | -231.6 | 3942 | 0.000211443 | 0.802558145 | 0.1096
K0.995Ba0.005GaSb4 | 509 | -268.37 | 6822 | 0.000491337 | 0.668691538 | 0.374
K0.995Ba0.005GaSb4 | 602 | -292.86 | 7053 | 0.000604915 | 0.555653346 | 0.65537
K0.995Ba0.005GaSb4 | 649 | -303.74 | 6490 | 0.000598754 | 0.520272548 | 0.7469
K0.99Ba0.01GaSb4 | 324 | -143.2 | 11614 | 0.000238159 | 1.119937137 | 0.0689
K0.99Ba0.01GaSb4 | 416 | -186.4 | 14178 | 0.000492614 | 0.868336618 | 0.236
K0.99Ba0.01GaSb4 | 509 | -220.4 | 13266 | 0.000644411 | 0.699520945 | 0.4689
K0.99Ba0.01GaSb4 | 602 | -245.92 | 11141 | 0.00067377 | 0.611502685 | 0.6633
K0.99Ba0.01GaSb4 | 649 | -250 | 10424 | 0.0006515 | 0.558551519 | 0.757
Ag0.01Sn0.99Se | 322 | 296.15 | 1547 | 0.000135679 | 0.5315 | 0.082198973
Ag0.01Sn0.99Se | 418 | 336.75 | 1147 | 0.00013007 | 0.4068 | 0.133651539
Ag0.01Sn0.99Se | 518 | 380.77 | 698 | 0.0001012 | 0.2863 | 0.183100395
Ag0.01Sn0.99Se | 567 | 401.28 | 586 | 9.44e-05 | 0.2877 | 0.185966982
Ag0.01Sn0.99Se | 616 | 416 | 653 | 0.000113006 | 0.2904 | 0.239708781
Ag0.01Sn0.99Se | 666 | 405.56 | 845 | 0.000138985 | 0.2918 | 0.317216581
Ag0.01Sn0.99Se | 763 | 346.58 | 1802 | 0.000216452 | 0.2685 | 0.615094763
Ag0.01Sn0.99Se | 813 | 301.28 | 2877 | 0.000261144 | 0.2315 | 0.917107019
Ag0.01Sn0.99Se0.65S0.35 | 322 | 304.7 | 550 | 5.11e-05 | 0.2932 | 0.056078902
Ag0.01Sn0.99Se0.65S0.35 | 418 | 359.4 | 463 | 5.98e-05 | 0.2329 | 0.107335635
Ag0.01Sn0.99Se0.65S0.35 | 518 | 401.7 | 326 | 5.26e-05 | 0.185 | 0.147292046
Ag0.01Sn0.99Se0.65S0.35 | 567 | 443.16 | 249.63 | 4.9e-05 | 0.1767 | 0.15731292
Ag0.01Sn0.99Se0.65S0.35 | 616 | 470.94 | 262 | 5.81e-05 | 0.1836 | 0.194957742
Ag0.01Sn0.99Se0.65S0.35 | 666 | 443.16 | 364 | 7.15e-05 | 0.19 | 0.250578104
Ag0.01Sn0.99Se0.65S0.35 | 763 | 392 | 877 | 0.000134763 | 0.205 | 0.501582533
Ag0.01Sn0.99Se0.65S0.35 | 813 | 385 | 910 | 0.000134885 | 0.1822 | 0.601873226
Ag0.01Sn0.99Se0.85S0.15 | 322 | 306 | 1116 | 0.000104498 | 0.2096 | 0.160535705
Ag0.01Sn0.99Se0.85S0.15 | 418 | 352.56 | 841 | 0.000104535 | 0.1918 | 0.2278189
Ag0.01Sn0.99Se0.85S0.15 | 518 | 395.3 | 571 | 8.92e-05 | 0.1616 | 0.286007973
Ag0.01Sn0.99Se0.85S0.15 | 567 | 426.07 | 458 | 8.31e-05 | 0.141 | 0.334342308
Ag0.01Sn0.99Se0.85S0.15 | 616 | 430.34 | 488 | 9.04e-05 | 0.13 | 0.428233475
Ag0.01Sn0.99Se0.85S0.15 | 666 | 409.83 | 710 | 0.000119252 | 0.1356 | 0.585706954
Ag0.01Sn0.99Se0.85S0.15 | 763 | 362.39 | 1451 | 0.000190555 | 0.13 | 1.118409914
Ag0.01Sn0.99Se0.85S0.15 | 813 | 314.96 | 2247 | 0.000222902 | 0.1164 | 1.556866742
Ag0.01Sn0.99Se0.8S0.2 | 322 | 313.68 | 1031 | 0.000101445 | 0.1986 | 0.16447843
Ag0.01Sn0.99Se0.8S0.2 | 418 | 362.82 | 868 | 0.000114262 | 0.1699 | 0.281115677
Ag0.01Sn0.99Se0.8S0.2 | 518 | 405.98 | 558 | 9.2e-05 | 0.1575 | 0.302477224
Ag0.01Sn0.99Se0.8S0.2 | 567 | 433.33 | 432 | 8.11e-05 | 0.1589 | 0.289454578
Ag0.01Sn0.99Se0.8S0.2 | 616 | 449.6 | 452 | 9.14e-05 | 0.1603 | 0.351105983
Ag0.01Sn0.99Se0.8S0.2 | 666 | 424.79 | 675 | 0.000121801 | 0.1822 | 0.445223622
Ag0.01Sn0.99Se0.8S0.2 | 763 | 370.94 | 1608 | 0.000221255 | 0.1849 | 0.913021504
Ag0.01Sn0.99Se0.8S0.2 | 813 | 326.92 | 2400 | 0.000256504 | 0.1486 | 1.403349869
Ag0.01Sn0.99Se0.9S0.1 | 322 | 300.85 | 1505 | 0.000136219 | 0.3315 | 0.132314936
Ag0.01Sn0.99Se0.9S0.1 | 418 | 347.44 | 1108 | 0.000133752 | 0.263 | 0.212578788
Ag0.01Sn0.99Se0.9S0.1 | 518 | 385.04 | 698 | 0.000103483 | 0.197 | 0.272101323
Ag0.01Sn0.99Se0.9S0.1 | 567 | 415.8 | 569 | 9.84e-05 | 0.192 | 0.290511325
Ag0.01Sn0.99Se0.9S0.1 | 616 | 432.05 | 596 | 0.000111254 | 0.2123 | 0.322808526
Ag0.01Sn0.99Se0.9S0.1 | 666 | 410.26 | 837 | 0.000140878 | 0.237 | 0.395885589
Ag0.01Sn0.99Se0.9S0.1 | 763 | 362.39 | 1708 | 0.000224306 | 0.223 | 0.767467425
Ag0.01Sn0.99Se0.9S0.1 | 813 | 310.68 | 2689 | 0.000259548 | 0.1808 | 1.167103885
Cu2Se0.88S0.12 | 303 | 106.58 | 69583 | 0.000790414 | 0.608 | 0.393906938
Cu2Se0.88S0.12 | 333 | 117.3 | 62300 | 0.000857204 | 0.564 | 0.501
Cu2Se0.88S0.12 | 353 | 127.3 | 50900 | 0.000824849 | 0.474 | 0.611
Cu2Se0.88S0.12 | 372 | 142.3 | 36100 | 0.000730999 | 0.29 | 0.937695742
Cu2Se0.88S0.12 | 450 | 150.66 | 31629 | 0.000717929 | 0.694 | 0.465515805
Cu2Se0.88S0.12 | 550 | 186 | 25303 | 0.000875383 | 0.678 | 0.710118619
Cu2Se0.88S0.12 | 650 | 217.33 | 19622 | 0.000926793 | 0.644 | 0.935427473
Cu2Se0.88S0.12 | 750 | 243.05 | 15931 | 0.000941097 | 0.622 | 1.134763001
Cu2Se0.92S0.08 | 303 | 97.7 | 103086 | 0.000983986 | 0.73 | 0.408421489
Cu2Se0.92S0.08 | 333 | 106.91 | 93820 | 0.001072339 | 0.684 | 0.52205976
Cu2Se0.92S0.08 | 353 | 116.12 | 77315 | 0.001042504 | 0.586 | 0.627993146
Cu2Se0.92S0.08 | 372 | 125.66 | 59220 | 0.00093511 | 0.396 | 0.878436287
Cu2Se0.92S0.08 | 450 | 138.49 | 46648 | 0.000894684 | 0.794 | 0.50706294
Cu2Se0.92S0.08 | 550 | 170.33 | 35232 | 0.001022162 | 0.754 | 0.745608643
Cu2Se0.92S0.08 | 650 | 201 | 27023 | 0.001091756 | 0.724 | 0.98016788
Cu2Se0.92S0.08 | 750 | 231.13 | 21337 | 0.001139846 | 0.694 | 1.231821525
Cu2Se0.92S0.08 | 850 | 257.28 | 17328 | 0.001146992 | 0.644 | 1.513887321
Cu2Se0.92S0.08 | 1000 | 279.47 | 13496 | 0.001054085 | 0.55 | 1.916517415
Cu2Se0.94S0.06 | 303 | 92 | 117606 | 0.000995417 | 0.788 | 0.37
Cu2Se0.94S0.06 | 333 | 102.63 | 102454 | 0.001079139 | 0.732 | 0.490920004
Cu2Se0.94S0.06 | 353 | 111.84 | 87895 | 0.001099407 | 0.654 | 0.593410798
Cu2Se0.94S0.06 | 372 | 125 | 63740 | 0.000995938 | 0.468 | 0.791642628
Cu2Se0.94S0.06 | 450 | 131.9 | 52188 | 0.000907946 | 0.86 | 0.47508827
Cu2Se0.94S0.06 | 550 | 165.46 | 39019 | 0.001068224 | 0.812 | 0.723550479
Cu2Se0.94S0.06 | 650 | 194.08 | 29298 | 0.001103569 | 0.77 | 0.931584327
Cu2Se0.94S0.06 | 750 | 223.68 | 22629 | 0.001132191 | 0.744 | 1.1413215
Cu2Se0.94S0.06 | 850 | 247.7 | 18352 | 0.001125992 | 0.703 | 1.35
Cu2Se0.94S0.06 | 1000 | 276.16 | 14092 | 0.001074717 | 0.64 | 1.67924556
Cu2Se0.96S0.04 | 303 | 88.82 | 121014 | 0.000954679 | 0.872 | 0.331728892
Cu2Se0.96S0.04 | 333 | 97.04 | 112838 | 0.001062569 | 0.816 | 0.433621723
Cu2Se0.96S0.04 | 353 | 104.28 | 91758 | 0.000997806 | 0.712 | 0.494698616
Cu2Se0.96S0.04 | 372 | 117.76 | 66800 | 0.000926343 | 0.532 | 0.647743948
Cu2Se0.96S0.04 | 450 | 121.05 | 57192 | 0.00083804 | 0.942 | 0.400337693
Cu2Se0.96S0.04 | 550 | 153.29 | 43490 | 0.00102192 | 0.88 | 0.638700231
Cu2Se0.96S0.04 | 650 | 182.57 | 32745 | 0.00109145 | 0.832 | 0.852695275
Cu2Se0.96S0.04 | 750 | 210.53 | 25457 | 0.001128328 | 0.8 | 1.057807105
Cu2Se0.98S0.02 | 303 | 85.86 | 124627 | 0.000918743 | 0.902 | 0.308624216
Cu2Se0.98S0.02 | 333 | 94.41 | 114384 | 0.001019533 | 0.84 | 0.404171999
Cu2Se0.98S0.02 | 353 | 102.63 | 98235 | 0.001034701 | 0.742 | 0.49224998
Cu2Se0.98S0.02 | 372 | 113 | 72000 | 0.000919368 | 0.574 | 0.595827345
Cu2Se0.98S0.02 | 450 | 120.39 | 62782 | 0.000909947 | 0.964 | 0.424767671
Cu2Se0.98S0.02 | 550 | 150 | 47443 | 0.001067468 | 0.902 | 0.650894817
Cu2Se0.98S0.02 | 650 | 179 | 35684 | 0.001143351 | 0.858 | 0.866175033
Cu2Se0.98S0.02 | 750 | 205.97 | 27926 | 0.001184723 | 0.822 | 1.080951274
Mg3.07Sb1.5Bi0.44Se0.06 | 300 | -296.45 | 6769 | 0.000594877 | 0.825 | 0.216319031
Mg3.07Sb1.5Bi0.44Se0.06 | 400 | -304.3 | 7481 | 0.000692729 | 0.7931 | 0.349378037
Mg3.07Sb1.5Bi0.44Se0.06 | 500 | -312.69 | 9022 | 0.000882126 | 0.7403 | 0.595789799
Mg3.07Sb1.5Bi0.44Se0.06 | 600 | -311.83 | 9923 | 0.000964892 | 0.7014 | 0.82539963
Mg3.07Sb1.5Bi0.44Se0.06 | 700 | -314.09 | 10117 | 0.000998068 | 0.6764 | 1.032890802
Mg3.07Sb1.5Bi0.45Se0.05 | 300 | -279.24 | 7900 | 0.000616002 | 0.8736 | 0.211539259
Mg3.07Sb1.5Bi0.45Se0.05 | 400 | -293.9 | 8507 | 0.000734811 | 0.7958 | 0.369344521
Mg3.07Sb1.5Bi0.45Se0.05 | 500 | -305.65 | 9987 | 0.000933005 | 0.7375 | 0.632545586
Mg3.07Sb1.5Bi0.45Se0.05 | 600 | -304.57 | 10704 | 0.000992934 | 0.7028 | 0.847695435
Mg3.07Sb1.5Bi0.45Se0.05 | 700 | -306.3 | 10690 | 0.001002932 | 0.667 | 1.052552834
Mg3.07Sb1.5Bi0.46Se0.04 | 300 | -281.52 | 7346 | 0.000582196 | 0.7403 | 0.235929875
Mg3.07Sb1.5Bi0.46Se0.04 | 400 | -297.93 | 8149 | 0.000723324 | 0.7069 | 0.409293456
Mg3.07Sb1.5Bi0.46Se0.04 | 500 | -306.24 | 9823 | 0.00092123 | 0.682 | 0.675388414
Mg3.07Sb1.5Bi0.46Se0.04 | 600 | -303.87 | 10749 | 0.00099253 | 0.657 | 0.906420242
Mg3.07Sb1.5Bi0.46Se0.04 | 700 | -304.84 | 10809 | 0.001004453 | 0.6264 | 1.12247251
Mg3.07Sb1.5Bi0.47Se0.03 | 300 | -280.98 | 7561 | 0.000596939 | 0.7764 | 0.230656545
Mg3.07Sb1.5Bi0.47Se0.03 | 400 | -293.48 | 8602 | 0.000740895 | 0.7347 | 0.403372615
Mg3.07Sb1.5Bi0.47Se0.03 | 500 | -301.52 | 10459 | 0.000950873 | 0.7056 | 0.673804402
Mg3.07Sb1.5Bi0.47Se0.03 | 600 | -299.89 | 11414 | 0.001026507 | 0.6819 | 0.90321761
Mg3.07Sb1.5Bi0.47Se0.03 | 700 | -301.52 | 11448 | 0.001040787 | 0.6556 | 1.111273517
Mg3.07Sb1.5Bi0.48Se0.02 | 300 | -275.82 | 11040 | 0.000839886 | 0.7972 | 0.316063646
Mg3.07Sb1.5Bi0.48Se0.02 | 400 | -285 | 10734 | 0.000871869 | 0.7486 | 0.465866497
Mg3.07Sb1.5Bi0.48Se0.02 | 500 | -298.26 | 11689 | 0.001039842 | 0.7069 | 0.735494464
Mg3.07Sb1.5Bi0.48Se0.02 | 600 | -298.48 | 12053 | 0.001073806 | 0.67083 | 0.960427093
Mg3.07Sb1.5Bi0.48Se0.02 | 700 | -302.17 | 11567 | 0.001056145 | 0.63194 | 1.16989159
Cr1.99Fe0.01Ge2Te6 | 320 | 500 | 109.375 | 2.73e-05 | 0.8343 | 0.010487834
Cr1.99Fe0.01Ge2Te6 | 416 | 468.04 | 304.69 | 6.67e-05 | 0.7798 | 0.035606906
Cr1.99Fe0.01Ge2Te6 | 515 | 415.3 | 796.875 | 0.00013744 | 0.724 | 0.097764848
Cr1.99Fe0.01Ge2Te6 | 614 | 365.98 | 1515.625 | 0.000203005 | 0.6567 | 0.189805075
Cr1.99Fe0.01Ge2Te6 | 713 | 315.464 | 2488.37 | 0.000247636 | 0.6225 | 0.283638214
Cr1.99Fe0.01Ge2Te6 | 812 | 264.43 | 3820.3125 | 0.000267129 | 0.6416 | 0.338074188
Cr1.99Mn0.01Ge2Te6 | 320 | 360.3 | 593.75 | 7.71e-05 | 0.8202 | 0.030072003
Cr1.99Mn0.01Ge2Te6 | 416 | 346.9 | 1609.375 | 0.000193672 | 0.763 | 0.105592882
Cr1.99Mn0.01Ge2Te6 | 515 | 332 | 2734.375 | 0.000301394 | 0.7157 | 0.21687548
Cr1.99Mn0.01Ge2Te6 | 614 | 315.46 | 3852 | 0.000383332 | 0.6579 | 0.357753063
Cr1.99Mn0.01Ge2Te6 | 713 | 292.78 | 4710.9375 | 0.000403822 | 0.6275 | 0.458844949
Cr1.99Mn0.01Ge2Te6 | 812 | 268.04 | 5437.5 | 0.00039066 | 0.63258 | 0.501463192
Ti0.925Mn0.075NiSn0.925Sb0.075 | 297 | -72.216 | 300000 | 0.001564545 | 7.1275 | 0.065193956
Ti0.925Mn0.075NiSn0.925Sb0.075 | 398 | -85.19 | 283444 | 0.002057048 | 6.7718 | 0.120899207
Ti0.925Mn0.075NiSn0.925Sb0.075 | 498 | -97.514 | 255629 | 0.002430771 | 6.45 | 0.187678141
Ti0.925Mn0.075NiSn0.925Sb0.075 | 598 | -106.16 | 235762 | 0.002657025 | 6.221 | 0.255409243
Ti0.925Mn0.075NiSn0.925Sb0.075 | 697 | -114.81 | 215894 | 0.002845771 | 5.9664 | 0.332445469
Ti0.925Mn0.075NiSn0.925Sb0.075 | 797 | -120 | 200000 | 0.00288 | 5.8993 | 0.389090231
Ti0.925Mn0.075NiSn0.925Sb0.075 | 871 | -122.9 | 188100 | 0.00284114 | 5.8926 | 0.419955966
Ti0.95Mn0.05NiSn0.95Sb0.05 | 297 | -93.19 | 255629 | 0.002219978 | 6.7047 | 0.098339013
Ti0.95Mn0.05NiSn0.95Sb0.05 | 398 | -108.32 | 237748 | 0.00278955 | 6.328 | 0.175448951
Ti0.95Mn0.05NiSn0.95Sb0.05 | 498 | -126.5 | 216600 | 0.003466087 | 6.05 | 0.285307686
Ti0.95Mn0.05NiSn0.95Sb0.05 | 598 | -140.865 | 197351 | 0.003916026 | 5.855 | 0.399962998
Ti0.95Mn0.05NiSn0.95Sb0.05 | 697 | -154.2 | 179500 | 0.004268086 | 5.644 | 0.527082957
Ti0.95Mn0.05NiSn0.95Sb0.05 | 797 | -160 | 168874 | 0.004323174 | 5.5973 | 0.615577153
Ti0.95Mn0.05NiSn0.95Sb0.05 | 871 | -155.5 | 162300 | 0.003924455 | 5.715 | 0.598110225
Ti0.97Mn0.03NiSn0.97Sb0.03 | 297 | -95.57 | 143709 | 0.001312584 | 5.94 | 0.065629205
Ti0.97Mn0.03NiSn0.97Sb0.03 | 398 | -112.2 | 142384 | 0.001792449 | 5.631 | 0.126690616
Ti0.97Mn0.03NiSn0.97Sb0.03 | 498 | -128.43 | 141722 | 0.0023376 | 5.4564 | 0.21335036
Ti0.97Mn0.03NiSn0.97Sb0.03 | 598 | -140.76 | 139735 | 0.002768622 | 5.396 | 0.306826565
Ti0.97Mn0.03NiSn0.97Sb0.03 | 697 | -147.2 | 138500 | 0.003000996 | 5.4 | 0.387350759
Ti0.97Mn0.03NiSn0.97Sb0.03 | 797 | -146.12 | 137100 | 0.00292723 | 5.475 | 0.426119079
Ti0.97Mn0.03NiSn0.97Sb0.03 | 871 | -143 | 139800 | 0.00285877 | 5.543 | 0.449213214
Ti0.98Mn0.02NiSn0.98Sb0.02 | 297 | -107.676 | 162252 | 0.001881169 | 6.1275 | 0.0911803
Ti0.98Mn0.02NiSn0.98Sb0.02 | 398 | -121.3 | 159603 | 0.002348349 | 5.7987 | 0.161181459
Ti0.98Mn0.02NiSn0.98Sb0.02 | 498 | -143.3 | 158900 | 0.003262994 | 5.604 | 0.289966278
Ti0.98Mn0.02NiSn0.98Sb0.02 | 598 | -152.43 | 160927 | 0.003739124 | 5.577 | 0.400931662
Ti0.98Mn0.02NiSn0.98Sb0.02 | 697 | -153.7 | 152318 | 0.003598313 | 5.56 | 0.451083509
Ti0.98Mn0.02NiSn0.98Sb0.02 | 797 | -149.4 | 150331 | 0.003355442 | 5.642 | 0.473996332
Ti0.98Mn0.02NiSn0.98Sb0.02 | 871 | -144.3 | 149670 | 0.003116502 | 5.852 | 0.47
Ti0.99Mn0.01NiSn0.99Sb0.01 | 297 | -127.14 | 88742 | 0.001434477 | 6.2349 | 0.068331442
Ti0.99Mn0.01NiSn0.99Sb0.01 | 398 | -142.92 | 94400 | 0.001928226 | 5.8255 | 0.131737032
Ti0.99Mn0.01NiSn0.99Sb0.01 | 498 | -158.1 | 100000 | 0.002499561 | 5.5235 | 0.225360981
Ti0.99Mn0.01NiSn0.99Sb0.01 | 598 | -167.35 | 105298 | 0.002948978 | 5.4564 | 0.323196419
Ti0.99Mn0.01NiSn0.99Sb0.01 | 697 | -167.3 | 106650 | 0.002985058 | 5.39 | 0.386008399
Ti0.99Mn0.01NiSn0.99Sb0.01 | 797 | -164.973 | 112583 | 0.003064069 | 5.6 | 0.436082698
Ti0.99Mn0.01NiSn0.99Sb0.01 | 871 | -154.8 | 117881 | 0.002824787 | 5.8926 | 0.417538876
Ti0.9Mn0.1NiSn0.9Sb0.1 | 297 | -74.81 | 347682 | 0.001945815 | 6.859 | 0.084255287
Ti0.9Mn0.1NiSn0.9Sb0.1 | 398 | -87.135 | 320530 | 0.002433627 | 6.4027 | 0.151277338
Ti0.9Mn0.1NiSn0.9Sb0.1 | 498 | -100.97 | 292053 | 0.002977463 | 6.0872 | 0.243589271
Ti0.9Mn0.1NiSn0.9Sb0.1 | 598 | -113.6 | 263600 | 0.003401747 | 5.859 | 0.34720003
Ti0.9Mn0.1NiSn0.9Sb0.1 | 697 | -125.84 | 240397 | 0.003806856 | 5.651 | 0.469541447
Ti0.9Mn0.1NiSn0.9Sb0.1 | 797 | -132.32 | 217881 | 0.003814787 | 5.5503 | 0.547787613
Ti0.9Mn0.1NiSn0.9Sb0.1 | 871 | -131.89 | 205960 | 0.003582668 | 5.547 | 0.562557098
BaBiTe2.95Se0.05 | 322 | -152 | 6210 | 0.000143476 | 0.437 | 0.10571904
BaBiTe2.95Se0.05 | 373 | -165.7 | 7322 | 0.000201036 | 0.4315 | 0.173781193
BaBiTe2.95Se0.05 | 474 | -185.3 | 7830 | 0.000268852 | 0.4142 | 0.307666951
BaBiTe2.95Se0.05 | 525 | -191.8 | 8000 | 0.000294298 | 0.4085 | 0.365
BaBiTe2.95Se0.05 | 575 | -196.7 | 7510 | 0.000290569 | 0.4075 | 0.41000475
BaBiTe2.95Se0.05 | 597 | -197.3 | 7430 | 0.00028923 | 0.4102 | 0.420941418
BaBiTe2.9Se0.1 | 322 | -154.6 | 4240 | 0.000101341 | 0.413 | 0.079011563
BaBiTe2.9Se0.1 | 373 | -171 | 4499 | 0.000131555 | 0.409 | 0.119975823
BaBiTe2.9Se0.1 | 474 | -191 | 4245 | 0.000154862 | 0.396 | 0.185364936
BaBiTe2.9Se0.1 | 525 | -199.2 | 4050 | 0.000160707 | 0.391 | 0.215782508
BaBiTe2.9Se0.1 | 575 | -204.2 | 3890 | 0.000162204 | 0.393 | 0.236
BaBiTe2.9Se0.1 | 597 | -204 | 3840 | 0.000159805 | 0.397 | 0.240311959
YbCd1.1Zn0.9Sb2 | 350 | 86.3 | 135370 | 0.001008194 | 1.707 | 0.192
YbCd1.1Zn0.9Sb2 | 450 | 102.4 | 108700 | 0.001139802 | 1.52 | 0.31
YbCd1.1Zn0.9Sb2 | 550 | 125.05 | 86111 | 0.001346561 | 1.4 | 0.502
YbCd1.1Zn0.9Sb2 | 650 | 134.5 | 79800 | 0.001443602 | 1.33 | 0.67
YbCd1.2Zn0.8Sb2 | 350 | 89.28 | 125000 | 0.000996365 | 1.67 | 0.22
YbCd1.2Zn0.8Sb2 | 450 | 110.2 | 99700 | 0.001210761 | 1.463 | 0.378
YbCd1.2Zn0.8Sb2 | 550 | 134.95 | 80311 | 0.001462584 | 1.347 | 0.62
YbCd1.2Zn0.8Sb2 | 650 | 141.2 | 72900 | 0.001453439 | 1.253 | 0.77
YbCd1.3Zn0.7Sb2 | 350 | 109.69 | 98726 | 0.001187861 | 1.556 | 0.267192379
YbCd1.3Zn0.7Sb2 | 450 | 136.29 | 79253 | 0.001472122 | 1.3965 | 0.474367872
YbCd1.3Zn0.7Sb2 | 550 | 160.4 | 64200 | 0.001651748 | 1.242 | 0.731450346
YbCd1.3Zn0.7Sb2 | 650 | 165.3 | 61650 | 0.00168453 | 1.172 | 0.934253069
YbCd1.4Zn0.6Sb2 | 350 | 125.45 | 75926 | 0.001194901 | 1.67 | 0.250428311
YbCd1.4Zn0.6Sb2 | 450 | 157.1 | 63012 | 0.001555162 | 1.46 | 0.498
YbCd1.4Zn0.6Sb2 | 550 | 178.78 | 52926 | 0.001691636 | 1.305 | 0.73
YbCd1.4Zn0.6Sb2 | 650 | 178.16 | 50000 | 0.001587049 | 1.2439 | 0.86
YbCd1.5Zn0.5Sb2 | 350 | 121.03 | 91450 | 0.001339583 | 1.613 | 0.33
YbCd1.5Zn0.5Sb2 | 450 | 149 | 73113 | 0.001623182 | 1.42 | 0.57
YbCd1.5Zn0.5Sb2 | 550 | 170.82 | 60900 | 0.00177703 | 1.2509 | 0.87
YbCd1.5Zn0.5Sb2 | 650 | 175.3 | 57600 | 0.001770053 | 1.14 | 1.13
YbCd1.6Zn0.4Sb2 | 350 | 122.22 | 84470 | 0.00126179 | 1.6825 | 0.29
YbCd1.6Zn0.4Sb2 | 450 | 155.05 | 67582 | 0.001624705 | 1.4772 | 0.54
YbCd1.6Zn0.4Sb2 | 550 | 175.51 | 57600 | 0.001774297 | 1.308 | 0.8
YbCd1.6Zn0.4Sb2 | 650 | 177.35 | 54233 | 0.001705792 | 1.196 | 1
YbCd1.7Zn0.3Sb2 | 350 | 128.6 | 71800 | 0.001187426 | 1.76 | 0.248
YbCd1.7Zn0.3Sb2 | 450 | 160 | 60200 | 0.00154112 | 1.54 | 0.462
YbCd1.7Zn0.3Sb2 | 550 | 180.4 | 50995 | 0.001659589 | 1.375 | 0.693
YbCd1.7Zn0.3Sb2 | 650 | 179 | 49043 | 0.001571387 | 1.2877 | 0.833
YbCd1.8Zn0.2Sb2 | 350 | 133.74 | 64873 | 0.001160344 | 1.8435 | 0.220298491
YbCd1.8Zn0.2Sb3 | 450 | 165.1 | 54813 | 0.001494093 | 1.575 | 0.426883801
YbCd1.8Zn0.2Sb4 | 550 | 182.45 | 45691 | 0.001520962 | 1.3737 | 0.608960593
YbCd1.8Zn0.2Sb5 | 650 | 181.84 | 43067 | 0.001424044 | 1.281 | 0.722582922
YbCd1.9Zn0.1Sb2 | 350 | 137.32 | 61377 | 0.001157373 | 1.955 | 0.20720228
YbCd1.9Zn0.1Sb2 | 450 | 166.6 | 51250 | 0.001422472 | 1.6452 | 0.389078898
YbCd1.9Zn0.1Sb2 | 550 | 185.2 | 43866 | 0.001504562 | 1.437 | 0.575858684
YbCd1.9Zn0.1Sb2 | 650 | 182 | 41600 | 0.001377958 | 1.312 | 0.682677561
LiGe11.5Sb2Te15 | 373 | 205.4 | 41580 | 0.001754225 | 1.352 | 0.483968955
LiGe11.5Sb2Te15 | 473 | 242.7 | 39890 | 0.002349652 | 1.326 | 0.838148951
LiGe11.5Sb2Te15 | 523 | 243 | 46630 | 0.002753455 | 1.375 | 1.06
LiGe11.5Sb2Te15 | 573 | 249.5 | 46070 | 0.002867869 | 1.366 | 1.202993373
LiGe11.5Sb2Te15 | 623 | 256.7 | 41600 | 0.002741227 | 1.339 | 1.3
LiGe11.5Sb2Te15 | 723 | 266 | 37640 | 0.002663256 | 1.339 | 1.45
LiGe3.5Sb2Te7 | 373 | 201.8 | 28890 | 0.001176494 | 0.933 | 0.470345565
LiGe3.5Sb2Te7 | 473 | 232.6 | 29000 | 0.00156898 | 0.938 | 0.75
LiGe3.5Sb2Te7 | 523 | 241 | 34400 | 0.001997986 | 0.947 | 1.04
LiGe3.5Sb2Te7 | 573 | 252 | 35550 | 0.002257567 | 0.946 | 1.28
LiGe3.5Sb2Te7 | 623 | 260.8 | 33300 | 0.002264954 | 0.924 | 1.362
LiGe3.5Sb2Te7 | 673 | 270 | 32200 | 0.00234738 | 0.889 | 1.6473
LiGe3.5Sb2Te7 | 723 | 275.33 | 31111 | 0.002358419 | 0.8973 | 1.900297819
Nd2.78Te4 | 373 | -58 | 94460 | 0.000317763 | 1.3869 | 0.085460929
Nd2.78Te4 | 573 | -106 | 61350 | 0.0007 | 1.234 | 0.31
Nd2.78Te4 | 773 | -147.4 | 40750 | 0.000885365 | 1.132 | 0.604582605
Nd2.78Te4 | 973 | -190 | 28900 | 0.00098 | 0.95 | 1.015
Nd2.78Te4 | 1073 | -204.5 | 23930 | 0.00099 | 0.884 | 1.2
Nd2.78Te4 | 1173 | -213.84 | 20823 | 0.00097 | 0.883 | 1.264906718
Nd2.84Te4 | 373 | -42.2 | 128600 | 0.000229016 | 1.9338 | 0.044173636
Nd2.84Te4 | 573 | -74.3 | 92600 | 0.000511197 | 1.837 | 0.159453509
Nd2.84Te4 | 773 | -106.2 | 65060 | 0.00073 | 1.721 | 0.329580658
Nd2.84Te4 | 973 | -135 | 47400 | 0.000868 | 1.49 | 0.564121238
Nd2.84Te4 | 1073 | -149.37 | 41162 | 0.000918382 | 1.4044 | 0.701668744
Nd2.84Te4 | 1173 | -162.8 | 35950 | 0.000952813 | 1.419 | 0.787631928
Nd2.86Te4 | 373 | -42 | 151400 | 0.00026 | 2.066 | 0.048217309
Nd2.86Te4 | 573 | -68.8 | 114085 | 0.00052 | 2 | 0.151
Nd2.86Te4 | 773 | -97.17 | 86170 | 0.00076 | 1.9 | 0.311
Nd2.86Te4 | 973 | -122 | 68000 | 0.00099 | 1.684 | 0.584789178
Nd2.86Te4 | 1073 | -134.2 | 61300 | 0.001103991 | 1.588 | 0.745958608
Nd2.86Te4 | 1173 | -145.3 | 54180 | 0.001143853 | 1.6 | 0.85
Nd2.92Te4 | 373 | -31.13 | 213158 | 0.000206566 | 2.6985 | 0.028552641
Nd2.92Te4 | 573 | -49.4 | 163640 | 0.000399341 | 2.743 | 0.083420384
Nd2.92Te4 | 773 | -68 | 129600 | 0.00059927 | 2.765 | 0.167535631
Nd2.92Te4 | 973 | -87.1 | 104516 | 0.000792901 | 2.5 | 0.308597158
Nd2.92Te4 | 1073 | -96.54 | 93143 | 0.00086809 | 2.405 | 0.387301743
Nd2.92Te4 | 1173 | -104.72 | 81910 | 0.000898248 | 2.4 | 0.439018643
Nd2.9Te4 | 373 | -35.7 | 180000 | 0.000229408 | 2.4485 | 0.034947625
Nd2.9Te4 | 573 | -56.9 | 138400 | 0.000409 | 2.471 | 0.094
Nd2.9Te4 | 773 | -77 | 108000 | 0.00059 | 2.43 | 0.19
Nd2.9Te4 | 973 | -99.06 | 87097 | 0.000786 | 2.184 | 0.35
Nd2.9Te4 | 1073 | -109.4 | 77500 | 0.000866 | 2.09 | 0.45
Nd2.9Te4 | 1173 | -117.92 | 69230 | 0.00091 | 2.06 | 0.52
Ca1.14Yb3.86Al1.68In0.32Sb6 | 330 | 156.9 | 9024 | 0.000222149 | 1.133 | 0.064703683
Ca1.14Yb3.86Al1.68In0.32Sb6 | 428 | 174.59 | 7006 | 0.000213555 | 0.942 | 0.0962
Ca1.14Yb3.86Al1.68In0.32Sb6 | 528 | 187.02 | 5610 | 0.000196218 | 0.9083 | 0.114062681
Ca1.14Yb3.86Al1.68In0.32Sb6 | 579 | 185.64 | 5305 | 0.000182822 | 0.917 | 0.115435061
Ca1.14Yb3.86Al1.68In0.32Sb6 | 627 | 175.41 | 5427 | 0.000166982 | 0.933 | 0.112215905
Ca1.14Yb3.86Al1.68In0.32Sb6 | 725 | 143.37 | 6402 | 0.000131593 | 1.025 | 0.093077858
Ca1.18Yb3.82Al1.84In0.16Sb6 | 327 | 24.31 | 39212 | 2.32e-05 | 3.125 | 0.00242486
Ca1.18Yb3.82Al1.84In0.16Sb6 | 423 | 29.01 | 32909 | 2.77e-05 | 2.933 | 0.003994279
Ca1.18Yb3.82Al1.84In0.16Sb6 | 520 | 36.19 | 28545 | 3.74e-05 | 2.7 | 0.007200237
Ca1.18Yb3.82Al1.84In0.16Sb6 | 569.4 | 39.5 | 28970 | 4.52e-05 | 2.6083 | 0.009867397
Ca1.18Yb3.82Al1.84In0.16Sb6 | 619 | 41.7 | 32600 | 5.67e-05 | 2.492 | 0.012
Ca1.18Yb3.82Al1.84In0.16Sb6 | 718 | 48.3 | 27697 | 6.46e-05 | 2.342 | 0.0164
Ca1.55Yb3.45Al2Sb6 | 327 | 138.67 | 180 | 3.46e-06 | 1.0333 | 0.001095365
Ca1.55Yb3.45Al2Sb6 | 420 | 177.07 | 419 | 1.31e-05 | 0.9083 | 0.006074688
Ca1.55Yb3.45Al2Sb6 | 515 | 178.3 | 900 | 2.86e-05 | 0.866 | 0.017015101
Ca1.55Yb3.45Al2Sb6 | 563 | 175 | 1317 | 4.03e-05 | 0.87 | 0.026100631
Ca1.55Yb3.45Al2Sb6 | 610 | 168.78 | 1796 | 5.12e-05 | 0.8833 | 0.035332137
Ca1.55Yb3.45Al2Sb6 | 702 | 159.12 | 2994 | 7.58e-05 | 0.9333 | 0.057018683
Ca1.58Yb3.42Al2Sb6 | 327 | 21 | 30357 | 1.34e-05 | 4 | 0.001094423
Ca1.58Yb3.42Al2Sb6 | 420 | 29 | 23333 | 1.96e-05 | 3.825 | 0.002154688
Ca1.58Yb3.42Al2Sb6 | 515 | 37.57 | 21726 | 3.07e-05 | 3.6 | 0.004386993
Ca1.58Yb3.42Al2Sb6 | 563 | 42.54 | 21845 | 3.95e-05 | 3.5 | 0.006358979
Ca1.58Yb3.42Al2Sb6 | 610 | 46.69 | 21964 | 4.79e-05 | 3.442 | 0.008485514
Ca1.58Yb3.42Al2Sb6 | 702 | 53.87 | 21250 | 6.17e-05 | 3.25 | 0.013320074
Cu2ZnSn0.925Ag0.075Se4 | 323 | 45.07 | 79487 | 0.000161462 | 3.936 | 0.013250085
Cu2ZnSn0.925Ag0.075Se4 | 373 | 52.96 | 71429 | 0.000200341 | 3.314 | 0.022548977
Cu2ZnSn0.925Ag0.075Se4 | 473 | 67.89 | 67686 | 0.000311968 | 2.8953 | 0.050965705
Cu2ZnSn0.925Ag0.075Se4 | 573 | 88.17 | 56985 | 0.000442998 | 2.3314 | 0.108877982
Cu2ZnSn0.925Ag0.075Se4 | 673 | 106.2 | 43417 | 0.000489676 | 1.8663 | 0.176580382
Cu2ZnSn0.95Ag0.05Se4 | 323 | 34.37 | 258333 | 0.000305168 | 4.2105 | 0.023410344
Cu2ZnSn0.95Ag0.05Se4 | 373 | 38.87 | 238462 | 0.000360287 | 3.5263 | 0.038109903
Cu2ZnSn0.95Ag0.05Se4 | 473 | 50.7 | 198718 | 0.000510803 | 3.117 | 0.077513521
Cu2ZnSn0.95Ag0.05Se4 | 573 | 65.9 | 164800 | 0.000715695 | 2.56 | 0.16019269
Cu2ZnSn0.95Ag0.05Se4 | 673 | 77 | 133700 | 0.000792707 | 2.134 | 0.255
Cu2ZnSn0.98Ag0.02Se4 | 323 | 67.61 | 34910 | 0.000159578 | 4.3626 | 0.011814867
Cu2ZnSn0.98Ag0.02Se4 | 373 | 78.41 | 38847 | 0.000238836 | 3.8363 | 0.023221842
Cu2ZnSn0.98Ag0.02Se4 | 473 | 95.77 | 50654 | 0.000464593 | 3.6433 | 0.060316888
Cu2ZnSn0.98Ag0.02Se4 | 573 | 113.52 | 44034 | 0.000567457 | 3.1754 | 0.102397437
Cu2ZnSn0.98Ag0.02Se4 | 673 | 133.7 | 36730 | 0.000656574 | 2.907 | 0.13
(Cu3SnS4)0.85(Ga2Te3)0.15 | 331 | 78.79 | 58519 | 0.000363278 | 1.7802 | 0.067545791
(Cu3SnS4)0.85(Ga2Te3)0.15 | 429 | 102.02 | 50000 | 0.000520404 | 1.632 | 0.13679738
(Cu3SnS4)0.85(Ga2Te3)0.15 | 527 | 123.23 | 41941 | 0.000636901 | 1.434 | 0.234063202
(Cu3SnS4)0.85(Ga2Te3)0.15 | 624 | 149.75 | 31853 | 0.000714306 | 1.236 | 0.36062026
(Cu3SnS4)0.85(Ga2Te3)0.15 | 674 | 160.6 | 28782 | 0.000742356 | 1.203 | 0.415916663
(Cu3SnS4)0.85(Ga2Te3)0.15 | 741 | 183.33 | 19467 | 0.000654284 | 1.0385 | 0.466850483
(Cu3SnS4)0.85(Ga2Te3)0.15 | 800 | 225.25 | 9856 | 0.000500069 | 0.7174 | 0.557646408
(Cu3SnS4)0.875(Ga2Te3)0.125 | 331 | 75 | 93015 | 0.000523209 | 2.4066 | 0.071961399
(Cu3SnS4)0.875(Ga2Te3)0.125 | 429 | 96 | 80475 | 0.000741658 | 2.1923 | 0.145131191
(Cu3SnS4)0.875(Ga2Te3)0.125 | 527 | 116.67 | 68624 | 0.000934102 | 1.9286 | 0.255248311
(Cu3SnS4)0.875(Ga2Te3)0.125 | 624 | 140.4 | 52117 | 0.001027339 | 1.6813 | 0.38128788
(Cu3SnS4)0.875(Ga2Te3)0.125 | 674 | 146.46 | 48829 | 0.001047408 | 1.533 | 0.460504238
(Cu3SnS4)0.875(Ga2Te3)0.125 | 741 | 170.2 | 34493 | 0.000999195 | 1.3846 | 0.534741587
(Cu3SnS4)0.895(Ga2Te3)0.105 | 331 | 52.02 | 178473 | 0.000482962 | 2.9505 | 0.054180823
(Cu3SnS4)0.895(Ga2Te3)0.105 | 405 | 62.63 | 161268 | 0.000632576 | 2.886 | 0.088771124
(Cu3SnS4)0.895(Ga2Te3)0.105 | 479 | 75.25 | 141561 | 0.000801598 | 2.6374 | 0.145584836
(Cu3SnS4)0.895(Ga2Te3)0.105 | 554 | 88.89 | 122476 | 0.000967736 | 2.357 | 0.227461023
(Cu3SnS4)0.895(Ga2Te3)0.105 | 627 | 102.02 | 104440 | 0.00108702 | 2.2747 | 0.299626978
(Cu3SnS4)0.895(Ga2Te3)0.105 | 700 | 116.16 | 86518 | 0.0011674 | 2.1758 | 0.37557679
(Cu3SnS4)0.895(Ga2Te3)0.105 | 746 | 138.3 | 63800 | 0.001220296 | 1.48 | 0.615094935
(Cu3SnS4)0.895(Ga2Te3)0.105 | 798 | 180.8 | 29628 | 0.000968499 | 0.8315 | 0.929479522
(Cu3SnS4)0.915(Ga2Te3)0.085 | 331 | 47.47 | 186400 | 0.000420034 | 3.841 | 0.036196623
(Cu3SnS4)0.915(Ga2Te3)0.085 | 405 | 58.08 | 168430 | 0.000568163 | 3.742 | 0.061492748
(Cu3SnS4)0.915(Ga2Te3)0.085 | 479 | 71.72 | 150000 | 0.000771564 | 3.429 | 0.107780414
(Cu3SnS4)0.915(Ga2Te3)0.085 | 554 | 84.85 | 131670 | 0.000947961 | 3.181 | 0.165096028
(Cu3SnS4)0.915(Ga2Te3)0.085 | 627 | 96.97 | 113920 | 0.00107121 | 3.1484 | 0.213330231
(Cu3SnS4)0.915(Ga2Te3)0.085 | 700 | 111.62 | 94370 | 0.001175758 | 2.7692 | 0.29720883
(Cu3SnS4)0.915(Ga2Te3)0.085 | 741 | 120 | 84000 | 0.0012096 | 1.98 | 0.452683636
(Cu3SnS4)0.915(Ga2Te3)0.085 | 798 | 183 | 27960 | 0.000936352 | 0.93 | 0.803450803
Co0.95Ni0.05GeTe | 327 | -44.26 | 171693 | 0.000336338 | 6.25 | 0.017597183
Co0.95Ni0.05GeTe | 394 | -54.89 | 158995 | 0.000479038 | 5.6489 | 0.033411984
Co0.95Ni0.05GeTe | 478 | -66.38 | 144444 | 0.000636464 | 5.2519 | 0.057927589
Co0.95Ni0.05GeTe | 551 | -75.74 | 133862 | 0.000767906 | 4.969 | 0.085151149
Co0.95Ni0.05GeTe | 626 | -87.87 | 125397 | 0.000968207 | 4.9084 | 0.123481753
Co0.95Ni0.05GeTe | 701 | -94.04 | 120899 | 0.001069173 | 4.893 | 0.15317601
Co0.95Ni0.05GeTe | 776 | -96.38 | 120370 | 0.001118129 | 5.038 | 0.172224789
Co0.95Ni0.05GeTe | 825 | -96.17 | 121693 | 0.001125498 | 5.229 | 0.17757431
Co0.97Ni0.03GeTe | 327 | -81.28 | 90957 | 0.000600902 | 6.333 | 0.031027143
Co0.97Ni0.03GeTe | 394 | -94.89 | 84574 | 0.000761514 | 5.84 | 0.051376101
Co0.97Ni0.03GeTe | 478 | -109.15 | 76064 | 0.000906205 | 4.9466 | 0.087568466
Co0.97Ni0.03GeTe | 551 | -117.02 | 72074 | 0.000986958 | 4.4885 | 0.121157187
Co0.97Ni0.03GeTe | 626 | -118.09 | 71542 | 0.000997671 | 4.313 | 0.144804546
Co0.97Ni0.03GeTe | 701 | -112.34 | 74468 | 0.000939807 | 4.2977 | 0.153292339
Co0.97Ni0.03GeTe | 776 | -104.26 | 80585 | 0.000875971 | 4.4733 | 0.151957923
Co0.97Ni0.03GeTe | 825 | -97.87 | 86436 | 0.00082793 | 4.679 | 0.145980464
Co0.99Ni0.01GeTe | 327 | -115.11 | 57181 | 0.000757666 | 6.9545 | 0.035625396
Co0.99Ni0.01GeTe | 394 | -131.49 | 52128 | 0.000901273 | 6.1136 | 0.058083893
Co0.99Ni0.01GeTe | 478 | -142.34 | 48138 | 0.000975308 | 5.1136 | 0.091168143
Co0.99Ni0.01GeTe | 551 | -139.57 | 48404 | 0.0009429 | 4.7576 | 0.10920162
Co0.99Ni0.01GeTe | 626 | -125.32 | 52926 | 0.000831208 | 4.5954 | 0.113229831
Co0.99Ni0.01GeTe | 701 | -107.66 | 61170 | 0.000709002 | 4.6641 | 0.106560781
Co0.99Ni0.01GeTe | 776 | -93.83 | 72340 | 0.000636886 | 4.8397 | 0.102118686
Co0.99Ni0.01GeTe | 825 | -87.23 | 80319 | 0.000611153 | 5.0458 | 0.099924953
Ag2.0Se0.5Te0.5 | 300 | -90.7 | 61743 | 0.000507928 | 0.61 | 0.24980074
Ag2.0Se0.5Te0.5 | 315 | -92.76 | 63400 | 0.00054552 | 0.632 | 0.271896873
Ag2.0Se0.5Te0.5 | 330 | -95 | 64495 | 0.000582067 | 0.648 | 0.2964232
Ag2.0Se0.5Te0.5 | 345 | -97.84 | 65000 | 0.000622223 | 0.66 | 0.32525307
Ag2.0Se0.5Te0.5 | 360 | -101 | 64587 | 0.000658852 | 0.667 | 0.355602272
Ag2.0Se0.5Te0.5 | 375 | -104 | 64000 | 0.000692224 | 0.67 | 0.387438806
Ag2.0Se0.5Te0.5 | 390 | -108 | 61927 | 0.000722317 | 0.666 | 0.422978147
Ag2.0Se0.6Te0.4 | 300 | -107 | 75500 | 0.0008644 | 0.67 | 0.387044552
Ag2.0Se0.6Te0.4 | 315 | -108 | 77156 | 0.000899948 | 0.688 | 0.412039955
Ag2.0Se0.6Te0.4 | 330 | -109 | 78350 | 0.000930876 | 0.706 | 0.435112175
Ag2.0Se0.6Te0.4 | 345 | -111 | 78990 | 0.000973236 | 0.72 | 0.466342149
Ag2.0Se0.6Te0.4 | 360 | -113 | 79266 | 0.001012148 | 0.737 | 0.494400433
Ag2.0Se0.6Te0.4 | 375 | -115 | 78990 | 0.001044643 | 0.752 | 0.520932222
Ag2.0Se0.6Te0.4 | 390 | -117.5 | 78350 | 0.00108172 | 0.767 | 0.55002696
Ag2.0Se0.8Te0.2 | 300 | -126.55 | 90640 | 0.001451591 | 0.75 | 0.580636305
Ag2.0Se0.8Te0.2 | 315 | -126.5 | 93850 | 0.001501811 | 0.765 | 0.618392832
Ag2.0Se0.8Te0.2 | 330 | -126.5 | 96800 | 0.001549018 | 0.782 | 0.653677588
Ag2.0Se0.8Te0.2 | 345 | -126.64 | 99080 | 0.001589014 | 0.8 | 0.685262411
Ag2.0Se0.8Te0.2 | 360 | -127 | 100825 | 0.001626206 | 0.818 | 0.715689869
Ag2.0Se0.8Te0.2 | 375 | -127.6 | 101835 | 0.001658053 | 0.837 | 0.7428553
Ag2.0Se0.8Te0.2 | 390 | -128 | 102110 | 0.00167297 | 0.857 | 0.761328347
Ag2.0Se0.9Te0.1 | 300 | -137.8 | 90000 | 0.001708996 | 0.79 | 0.648985671
Ag2.0Se0.9Te0.1 | 315 | -136.6 | 94128 | 0.001756387 | 0.818 | 0.676359322
Ag2.0Se0.9Te0.1 | 330 | -135.6 | 97980 | 0.001801594 | 0.845 | 0.703580906
Ag2.0Se0.9Te0.1 | 345 | -134.66 | 101743 | 0.001844938 | 0.87 | 0.731613317
Ag2.0Se0.9Te0.1 | 360 | -133.8 | 105413 | 0.00188715 | 0.896 | 0.758229874
Ag2.0Se0.9Te0.1 | 375 | -133 | 108624 | 0.00192145 | 0.92 | 0.783199702
Ag2.0Se0.9Te0.1 | 390 | -132 | 111376 | 0.001940615 | 0.944 | 0.801737304
Cu2Se0.5S0.5 | 333 | 46.04 | 131429 | 0.000278588 | 1.1893 | 0.0780036
Cu2Se0.5S0.5 | 426 | 52.97 | 148286 | 0.000416064 | 1.616 | 0.109680227
Cu2Se0.5S0.5 | 520 | 67.82 | 117429 | 0.000540121 | 1.39 | 0.186
Cu2Se0.5S0.5 | 613 | 97.52 | 79143 | 0.000752662 | 1.005 | 0.459086272
Cu2Se0.5S0.5 | 707 | 119.3 | 58000 | 0.000825484 | 0.8373 | 0.697023152
Cu2Se0.5S0.5 | 769 | 131.19 | 53429 | 0.000919557 | 0.773 | 0.914798315
Cu2Se0.7S0.3 | 333 | 53.47 | 126000 | 0.000360239 | 0.87467 | 0.137148454
Cu2Se0.7S0.3 | 426 | 51 | 140857 | 0.000366369 | 1.38933 | 0.112337039
Cu2Se0.7S0.3 | 520 | 69.8 | 107429 | 0.000523398 | 1.28533 | 0.211748858
Cu2Se0.7S0.3 | 613 | 101.98 | 69143 | 0.000719082 | 0.9413 | 0.468285435
Cu2Se0.7S0.3 | 707 | 131.68 | 48571 | 0.000842203 | 0.7813 | 0.76211107
Cu2Se0.7S0.3 | 769 | 145.54 | 42000 | 0.000889639 | 0.744 | 0.919533246
Cu2Se0.9S0.1 | 333 | 45.54 | 63429 | 0.000131545 | 0.4267 | 0.10265864
Cu2Se0.9S0.1 | 426 | 57.92 | 66000 | 0.000221412 | 0.63467 | 0.148615009
Cu2Se0.9S0.1 | 520 | 86.14 | 65143 | 0.000483368 | 0.696 | 0.361136674
Cu2Se0.9S0.1 | 613 | 144 | 42170 | 0.000874437 | 0.5547 | 0.966342085
Cu2Se0.9S0.1 | 707 | 186.63 | 22925 | 0.000798495 | 0.456 | 1.238017625
Cu2Se0.9S0.1 | 769 | 202.97 | 19811 | 0.00081615 | 0.4373 | 1.435214997
Cu2.075Sn0.925S3 | 300 | 35.04 | 356436 | 0.000437633 | 4.33 | 0.030320972
Cu2.075Sn0.925S3 | 400 | 47.11 | 281250 | 0.000624193 | 3.767 | 0.066280093
Cu2.075Sn0.925S3 | 500 | 61.15 | 225000 | 0.000841348 | 3.2709 | 0.128611019
Cu2.075Sn0.925S3 | 600 | 75.21 | 179104 | 0.00101311 | 2.86 | 0.212540491
Cu2.075Sn0.925S3 | 700 | 85.95 | 140625 | 0.001038853 | 2.505 | 0.290298377
Cu22Sn9.25Sb0.75S32 | 300 | 62.79 | 171429 | 0.000675873 | 2.86 | 0.070895795
Cu22Sn9.25Sb0.75S32 | 400 | 79.016 | 138462 | 0.000864491 | 2.45 | 0.141141455
Cu22Sn9.25Sb0.75S32 | 500 | 96.36 | 111801 | 0.0010381 | 2.15 | 0.241418649
Cu22Sn9.25Sb0.75S32 | 600 | 112.62 | 91139 | 0.00115594 | 1.885 | 0.367938472
Cu22Sn9.25Sb0.75S32 | 700 | 127.7 | 73171 | 0.001193221 | 1.655 | 0.504685499
Ba1.4Bi0.6CoRuO6 | 318 | 301 | 7310 | 0.000662293 | 1.2 | 0.175507727
Ba1.4Bi0.6CoRuO6 | 418 | 143.3 | 21940 | 0.000450535 | 1.1677 | 0.161277583
Ba1.4Bi0.6CoRuO6 | 518 | 92.7 | 50000 | 0.000429665 | 1.135 | 0.196
Ba1.4Bi0.6CoRuO6 | 618 | 66.5 | 93800 | 0.000414807 | 1.094 | 0.234324275
Ba1.6Bi0.4CoRuO6 | 318 | 157.2 | 12500 | 0.000308898 | 1.324 | 0.074191514
Ba1.6Bi0.4CoRuO6 | 418 | 74 | 37870 | 0.000207376 | 1.279 | 0.067774213
Ba1.6Bi0.4CoRuO6 | 518 | 48 | 84920 | 0.000195656 | 1.254 | 0.080821086
Ba1.6Bi0.4CoRuO6 | 618 | 34 | 165635 | 0.000191474 | 1.2 | 0.098609141
Ba1.7Bi0.3CoRuO6 | 518 | 29.4 | 123000 | 0.000106316 | 1.3 | 0.042362948
Ba1.8Bi0.2CoRuO6 | 318 | 78.8 | 21850 | 0.000135676 | 1.415 | 0.030491203
Ba1.8Bi0.2CoRuO6 | 418 | 37.4 | 66050 | 9.24e-05 | 1.362 | 0.028354057
Ba1.8Bi0.2CoRuO6 | 518 | 24.4 | 137180 | 8.5e-05 | 1.3195 | 0.0333687
Ba1.8Bi0.2CoRuO6 | 318 | 97.5 | 17800 | 0.000169211 | 1.394 | 0.0374
Ba1.8Bi0.2CoRuO6 | 418 | 45.56 | 54592 | 0.000113317 | 1.328 | 0.035667662
Ba1.9Bi0.1CoRuO6 | 318 | 65.4 | 28500 | 0.000122 | 1.444 | 0.026844807
Ba1.9Bi0.1CoRuO6 | 418 | 30.87 | 86290 | 8.22e-05 | 1.4325 | 0.023994703
Ba1.9Bi0.1CoRuO6 | 518 | 20.33 | 184500 | 7.63e-05 | 1.367 | 0.029
Ba1.9Bi0.1CoRuO6 | 618 | 15 | 334375 | 7.8e-05 | 1.31 | 0.035492247
As2Te1.5Se1.5 | 298 | 529.29 | 5.4 | 1.51e-06 | 0.3703 | 0.001217429
As2Te1.5Se1.5 | 323 | 575.51 | 7.8 | 2.58e-06 | 0.3472 | 0.002403384
As2Te1.5Se1.5 | 373 | 587.76 | 13.89 | 4.8e-06 | 0.3412 | 0.005245684
As2Te1.5Se1.5 | 423 | 589.8 | 21.84 | 7.6e-06 | 0.3275 | 0.009812761
As2Te1.5Se1.5 | 473 | 543.8 | 32.95 | 9.74e-06 | 0.324 | 0.014224924
As2Te1.5Se1.5 | 523 | 527 | 50.74 | 1.41e-05 | 0.3353 | 0.0146
As2Te2.3Se0.7 | 298 | 326.53 | 28.53 | 3.04e-06 | 0.532 | 0.0043
As2Te2.3Se0.7 | 323 | 339.8 | 86.6 | 1e-05 | 0.5167 | 0.006250701
As2Te2.3Se0.7 | 373 | 347.96 | 160.46 | 1.94e-05 | 0.4873 | 0.014870921
As2Te2.3Se0.7 | 423 | 338.8 | 257.5 | 2.96e-05 | 0.465 | 0.028
As2Te2.3Se0.7 | 473 | 297.96 | 421.7 | 3.74e-05 | 0.4664 | 0.037968386
As2Te2.3Se0.7 | 523 | 206.12 | 585.95 | 2.49e-05 | 0.4789 | 0.027186774
As2Te2.6Se0.4 | 298 | 203.96 | 623.22 | 2.59e-05 | 0.6193 | 0.012475173
As2Te2.6Se0.4 | 323 | 210 | 940 | 4.15e-05 | 0.59 | 0.02
As2Te2.6Se0.4 | 373 | 228 | 1418 | 7.37e-05 | 0.537 | 0.049
As2Te2.6Se0.4 | 423 | 249.2 | 1852.5 | 0.000115041 | 0.534 | 0.088
As2Te2.6Se0.4 | 473 | 263.5 | 2184 | 0.00015164 | 0.51 | 0.140638698
As2Te2.6Se0.4 | 523 | 265.5 | 2420.5 | 0.000170622 | 0.5 | 0.178470246
As2Te2.8Se0.2 | 298 | 181.19 | 649.4 | 2.13e-05 | 0.6565 | 0.00967748
As2Te2.8Se0.2 | 323 | 192.08 | 921.06 | 3.4e-05 | 0.6193 | 0.01772367
As2Te2.8Se0.2 | 373 | 206.93 | 1279.8 | 5.48e-05 | 0.605 | 0.033786443
As2Te2.8Se0.2 | 423 | 221.21 | 1671.9 | 8.18e-05 | 0.5706 | 0.060649665
As2Te2.8Se0.2 | 473 | 226.26 | 2011.7 | 0.000102986 | 0.551 | 0.08840734
As2Te2.8Se0.2 | 523 | 217.17 | 2275.8 | 0.000107333 | 0.532 | 0.105517335
As2Te2.9Se0.1 | 298 | 161.39 | 507.41 | 1.32e-05 | 0.7209 | 0.0176
As2Te2.9Se0.1 | 323 | 160.89 | 690.69 | 1.79e-05 | 0.68 | 0.0196
As2Te2.9Se0.1 | 373 | 159.41 | 1063.62 | 2.7e-05 | 0.6339 | 0.0226
As2Te2.9Se0.1 | 423 | 158.42 | 1508.59 | 3.79e-05 | 0.6 | 0.02613
As2Te2.9Se0.1 | 473 | 155.45 | 1930.7 | 4.67e-05 | 0.6193 | 0.02663
As2Te2.9Se0.1 | 523 | 143.56 | 2230 | 4.6e-05 | 0.6014 | 0.02889
Ca0.05BaGd1.95NiO5 | 526 | 259.56 | 30.01273823 | 2.02e-06 | 1.8585 | 0.000572274
Ca0.05BaGd1.95NiO5 | 632 | 234.56 | 48.11118295 | 2.65e-06 | 1.6838 | 0.000993529
Ca0.05BaGd1.95NiO5 | 736 | 226.47 | 65.90150612 | 3.38e-06 | 1.568 | 0.001586531
Ca0.05BaGd1.95NiO5 | 839 | 230.88 | 82.07396786 | 4.38e-06 | 1.4963 | 0.002453134
Ca0.05BaGd1.95NiO5 | 939 | 244.85 | 95.06013796 | 5.7e-06 | 1.4393 | 0.00371803
Ca0.05BaGd1.95NiO5 | 1037 | 256.62 | 107.1919522 | 7.06e-06 | 1.3842 | 0.005288385
Ca0.05BaGd1.95NiO5 | 1134 | 260.29 | 118.8323976 | 8.05e-06 | 1.3015 | 0.007014855
Ca0.05BaGd1.95NiO5 | 1230 | 285.29 | 130.5436768 | 1.06e-05 | 1.2813 | 0.010199602
Ca0.15BaGd1.85NiO5 | 392 | 285.29 | 45.16504057 | 3.68e-06 | 2.296 | 0.00062761
Ca0.15BaGd1.85NiO5 | 513 | 224.26 | 123.5371898 | 6.21e-06 | 2.0404 | 0.00156208
Ca0.15BaGd1.85NiO5 | 611 | 192.65 | 202.0799551 | 7.5e-06 | 1.9522 | 0.002347352
Ca0.15BaGd1.85NiO5 | 716 | 175.74 | 271.3330986 | 8.38e-06 | 1.855 | 0.003234544
Ca0.15BaGd1.85NiO5 | 811 | 167.65 | 332.2360495 | 9.34e-06 | 1.7794 | 0.004255995
Ca0.15BaGd1.85NiO5 | 907 | 171.32 | 380.7766087 | 1.12e-05 | 1.7169 | 0.005904032
Ca0.15BaGd1.85NiO5 | 1000 | 173.53 | 425.070373 | 1.28e-05 | 1.6636 | 0.007694157
Ca0.15BaGd1.85NiO5 | 1084 | 194.12 | 456.709773 | 1.72e-05 | 1.6213 | 0.011506593
Ca0.15BaGd1.85NiO5 | 1179 | 205.88 | 500.4650718 | 2.12e-05 | 1.6011 | 0.01562059
Ca0.15BaGd1.85NiO5 | 1275 | 221.32 | 546.5212439 | 2.68e-05 | 1.57 | 0.021739968
Ca0.1BaGd1.9NiO5 | 421 | 230.88 | 27.59561296 | 1.47e-06 | 2.4228 | 0.00025561
Ca0.1BaGd1.9NiO5 | 532 | 204.41 | 65.12148048 | 2.72e-06 | 2.2004 | 0.000657868
Ca0.1BaGd1.9NiO5 | 636 | 175 | 104.4571429 | 3.2e-06 | 2.0607 | 0.000987317
Ca0.1BaGd1.9NiO5 | 736 | 168.38 | 140.0615334 | 3.97e-06 | 1.98 | 0.001476089
Ca0.1BaGd1.9NiO5 | 839 | 167.65 | 168.7508656 | 4.74e-06 | 1.919 | 0.002073672
Ca0.1BaGd1.9NiO5 | 939 | 163.97 | 192.8129501 | 5.18e-06 | 1.875 | 0.002596147
Ca0.1BaGd1.9NiO5 | 1037 | 180.15 | 217.5077065 | 7.06e-06 | 1.8346 | 0.00399007
Ca0.1BaGd1.9NiO5 | 1134 | 185.29 | 238.8124278 | 8.2e-06 | 1.7574 | 0.00529058
Ca0.25BaGd1.75NiO5 | 486 | 212.5 | 72.4617301 | 3.27e-06 | 1.2739 | 0.001248325
Ca0.25BaGd1.75NiO5 | 579 | 163.97 | 131.2719958 | 3.53e-06 | 1.2996 | 0.001572424
Ca0.25BaGd1.75NiO5 | 687 | 155.15 | 212.296501 | 5.11e-06 | 1.3272 | 0.00264525
Ca0.25BaGd1.75NiO5 | 791 | 146.32 | 295.3589517 | 6.32e-06 | 1.3511 | 0.003702086
Ca0.25BaGd1.75NiO5 | 891 | 141.91 | 345.0365175 | 6.95e-06 | 1.3143 | 0.004710579
Ca0.25BaGd1.75NiO5 | 987 | 151.47 | 394.1959018 | 9.04e-06 | 1.2849 | 0.006947254
Ca0.25BaGd1.75NiO5 | 1087 | 162.5 | 442.7360947 | 1.17e-05 | 1.2629 | 0.010062647
Ca0.25BaGd1.75NiO5 | 1179 | 175.74 | 480.9201091 | 1.49e-05 | 1.2776 | 0.013706706
Ca0.25BaGd1.75NiO5 | 1275 | 181.62 | 512.7050879 | 1.69e-05 | 1.2482 | 0.017275116
Ca0.2BaGd1.8NiO5 | 489 | 211.03 | 73.47251346 | 3.27e-06 | 1.6544 | 0.000967123
Ca0.2BaGd1.8NiO5 | 587 | 166.91 | 129.3300805 | 3.6e-06 | 1.6526 | 0.001279778
Ca0.2BaGd1.8NiO5 | 693 | 158.82 | 206.9712562 | 5.22e-06 | 1.6599 | 0.002179575
Ca0.2BaGd1.8NiO5 | 796 | 150 | 272.8755556 | 6.14e-06 | 1.6287 | 0.003000676
Ca0.2BaGd1.8NiO5 | 897 | 149.26 | 323.445681 | 7.21e-06 | 1.579 | 0.004093535
Ca0.2BaGd1.8NiO5 | 999 | 156.62 | 374.6948959 | 9.19e-06 | 1.5349 | 0.005982154
Ca0.2BaGd1.8NiO5 | 1095 | 170.59 | 418.16507 | 1.22e-05 | 1.511 | 0.0088187
Ca0.2BaGd1.8NiO5 | 1188 | 188.24 | 457.5510479 | 1.62e-05 | 1.5386 | 0.012518552
Ca0.2BaGd1.8NiO5 | 1275 | 205.88 | 483.1246754 | 2.05e-05 | 1.6342 | 0.0159769
Ba0.95K0.05Zn2As2 | 323 | 31 | 213333 | 0.000205013 | 3.733 | 0.01773887
Ba0.95K0.05Zn2As2 | 423 | 39.51 | 160000 | 0.000249766 | 3.3357 | 0.03167287
Ba0.95K0.05Zn2As2 | 523 | 52.47 | 114286 | 0.000314641 | 2.9574 | 0.055642519
Ba0.95K0.05Zn2As2 | 623 | 70 | 90141 | 0.000441691 | 2.6596 | 0.103464217
Ba0.95K0.05Zn2As2 | 723 | 86 | 72700 | 0.000537689 | 2.4036 | 0.161736267
Ba0.96K0.04Zn2As2 | 323 | 45.06 | 145455 | 0.000295332 | 2.95 | 0.03233639
Ba0.96K0.04Zn2As2 | 423 | 55.56 | 100000 | 0.000308691 | 2.4071 | 0.054246373
Ba0.96K0.04Zn2As2 | 523 | 72.22 | 72727 | 0.000379324 | 2.0714 | 0.095774161
Ba0.96K0.04Zn2As2 | 623 | 90.74 | 54237 | 0.000446574 | 1.8014 | 0.15444402
Ba0.96K0.04Zn2As2 | 723 | 113.7 | 40506 | 0.000523649 | 1.602 | 0.236328486
Ba0.97K0.03Zn2As2 | 323 | 47.53 | 164103 | 0.000370725 | 3.3714 | 0.035517664
Ba0.97K0.03Zn2As2 | 423 | 59.88 | 118519 | 0.000424963 | 2.9078 | 0.061819772
Ba0.97K0.03Zn2As2 | 523 | 71.6 | 94118 | 0.000482502 | 2.5789 | 0.097851147
Ba0.97K0.03Zn2As2 | 623 | 86 | 72727 | 0.000537889 | 2.3 | 0.14569773
Ba0.97K0.03Zn2As2 | 723 | 101.85 | 58182 | 0.000603546 | 2.0929 | 0.208497346
Ba0.98K0.02Zn2As2 | 323 | 76.54 | 139130 | 0.000815075 | 2.844 | 0.092570078
Ba0.98K0.02Zn2As2 | 423 | 94.4 | 103226 | 0.000919884 | 2.383 | 0.163286174
Ba0.98K0.02Zn2As2 | 523 | 113.58 | 80000 | 0.001032033 | 2.078 | 0.259746594
Ba0.98K0.02Zn2As2 | 623 | 130 | 62745 | 0.001060391 | 1.8511 | 0.356881466
Ba0.98K0.02Zn2As2 | 723 | 148 | 50000 | 0.0010952 | 1.666 | 0.475287875
Ba0.98K0.02Zn2As2 | 823 | 166.2 | 39530 | 0.001091915 | 1.521 | 0.590825831
Ba0.99K0.01Zn2As2 | 323 | 108.7 | 47761 | 0.000564329 | 2.3972 | 0.076038012
Ba0.99K0.01Zn2As2 | 423 | 134.6 | 37209 | 0.000674121 | 1.9362 | 0.147274742
Ba0.99K0.01Zn2As2 | 523 | 158.64 | 29358 | 0.000738842 | 1.6809 | 0.229885554
Ba0.99K0.01Zn2As2 | 623 | 191.36 | 23358 | 0.000855338 | 1.4752 | 0.361222773
Ba0.99K0.01Zn2As2 | 723 | 210.49 | 19048 | 0.000843941 | 1.3262 | 0.460088727
Ba0.9K0.1Zn2As2 | 323 | 27.16 | 213333 | 0.000157368 | 3.9248 | 0.012950978
Ba0.9K0.1Zn2As2 | 423 | 37.04 | 168421 | 0.000231067 | 3.4638 | 0.028217969
Ba0.9K0.1Zn2As2 | 523 | 51.85 | 128000 | 0.000344118 | 3.1801 | 0.056593741
Ba0.9K0.1Zn2As2 | 623 | 71 | 106670 | 0.000537723 | 2.9007 | 0.115489958
Ba0.9K0.1Zn2As2 | 723 | 87.7 | 92754 | 0.000713398 | 2.6809 | 0.192393111
Li1.01Co0.85Ni0.15O2 | 323 | 244.5 | 0.03836 | 2.29e-09 | 0.3158 | 2.35e-06
Li1.01Co0.85Ni0.15O2 | 423 | 269.5 | 0.2607 | 1.89e-08 | 0.9798 | 8.17e-06
Li1.01Co0.85Ni0.15O2 | 523 | 291 | 1.799 | 1.52e-07 | 1.2915 | 6.17e-05
Li1.01Co0.85Ni0.15O2 | 623 | 306 | 7.4556 | 6.98e-07 | 1.17 | 0.00037173
Li1.01Co0.85Ni0.15O2 | 723 | 321 | 20.3575 | 2.1e-06 | 0.996 | 0.001522697
Li1.01Co0.85Ni0.15O2 | 823 | 303 | 67.954 | 6.24e-06 | 0.915 | 0.005611501
Li1.01Co0.85Ni0.15O2 | 923 | 269 | 154.14 | 1.12e-05 | 0.9555 | 0.010774346
Li1.01Co0.85Ni0.15O2 | 1023 | 255 | 371.94 | 2.42e-05 | 0.8623 | 0.028692639
Li1.04Co0.85Ni0.15O2 | 323 | 218 | 0.09114 | 4.33e-09 | 1.915 | 7.31e-07
Li1.04Co0.85Ni0.15O2 | 423 | 249 | 0.4763 | 2.95e-08 | 2.0081 | 6.22e-06
Li1.04Co0.85Ni0.15O2 | 523 | 282 | 2.6886 | 2.14e-07 | 1.9109 | 5.85e-05
Li1.04Co0.85Ni0.15O2 | 623 | 308 | 9.1145 | 8.65e-07 | 1.6883 | 0.00031906
Li1.04Co0.85Ni0.15O2 | 723 | 319.5 | 30.9 | 3.15e-06 | 1.421 | 0.001604887
Li1.04Co0.85Ni0.15O2 | 823 | 297 | 87.016 | 7.68e-06 | 1.332 | 0.004742503
Li1.04Co0.85Ni0.15O2 | 923 | 280.5 | 200 | 1.57e-05 | 1.1903 | 0.01220228
Li1.04Co0.85Ni0.15O2 | 1023 | 246 | 506.64 | 3.07e-05 | 0.8745 | 0.035866212
Li1.1Co0.85Ni0.15O2 | 323 | 146 | 0.7809 | 1.66e-08 | 1.9393 | 2.77e-06
Li1.1Co0.85Ni0.15O2 | 423 | 183 | 2.0675 | 6.92e-08 | 2.8 | 1.05e-05
Li1.1Co0.85Ni0.15O2 | 523 | 228.5 | 9.4 | 4.91e-07 | 2.7206 | 9.43e-05
Li1.1Co0.85Ni0.15O2 | 623 | 269 | 34.428 | 2.49e-06 | 2.4453 | 0.000634705
Li1.1Co0.85Ni0.15O2 | 723 | 293 | 100 | 8.58e-06 | 2.1862 | 0.002839119
Li1.1Co0.85Ni0.15O2 | 823 | 304.5 | 223.35 | 2.07e-05 | 1.9109 | 0.008919129
Li1.1Co0.85Ni0.15O2 | 923 | 298 | 483.69 | 4.3e-05 | 1.6073 | 0.024666322
Li1.1Co0.85Ni0.15O2 | 1023 | 284.5 | 1114.24 | 9.02e-05 | 1.3158 | 0.070117922
LiCo0.85Ni0.15O2 | 323 | 200 | 0.03162 | 1.26e-09 | 1.6932 | 2.41e-07
LiCo0.85Ni0.15O2 | 423 | 211.03 | 0.2126 | 9.47e-09 | 2.0341 | 1.97e-06
LiCo0.85Ni0.15O2 | 523 | 308.97 | 1.2944 | 1.24e-07 | 2.045 | 3.16e-05
LiCo0.85Ni0.15O2 | 623 | 398.62 | 5.4045 | 8.59e-07 | 1.9432 | 0.000275324
LiCo0.85Ni0.15O2 | 723 | 432.88 | 24.43 | 4.58e-06 | 1.6705 | 0.0019813
LiCo0.85Ni0.15O2 | 823 | 406.85 | 96.11 | 1.59e-05 | 1.4773 | 0.008862747
LiCo0.85Ni0.15O2 | 923 | 389.04 | 188.74 | 2.86e-05 | 1.4545 | 0.018127605
LiCo0.85Ni0.15O2 | 1023 | 343.8 | 401 | 4.74e-05 | 1.3977 | 0.034691077
LiCo0.92Ni0.08O2 | 423 | 302.07 | 0.008703 | 7.94e-10 | 1.4091 | 2.38e-07
LiCo0.92Ni0.08O2 | 523 | 554.79 | 0.09611 | 2.96e-08 | 1.5682 | 9.87e-06
LiCo0.92Ni0.08O2 | 623 | 804.11 | 0.6591 | 4.26e-07 | 1.4773 | 0.000179722
LiCo0.92Ni0.08O2 | 723 | 776.71 | 3.333 | 2.01e-06 | 1.4091 | 0.001031691
LiCo0.92Ni0.08O2 | 823 | 619.18 | 12.69 | 4.87e-06 | 1.2 | 0.003336676
LiCo0.92Ni0.08O2 | 923 | 561.6 | 40 | 1.26e-05 | 1.2273 | 0.009487792
LiCo0.92Ni0.08O2 | 1023 | 509.5 | 119.5 | 3.1e-05 | 1.4 | 0.022667513
LiCo0.96Ni0.04O2 | 323 | 390.34 | 0.0004259 | 6.49e-11 | 2.0341 | 1.03e-08
LiCo0.96Ni0.04O2 | 423 | 571.23 | 0.007726 | 2.52e-09 | 2.2273 | 4.79e-07
LiCo0.96Ni0.04O2 | 523 | 884.14 | 0.06462 | 5.05e-08 | 1.9773 | 1.34e-05
LiCo0.96Ni0.04O2 | 623 | 926.9 | 0.6462 | 5.55e-07 | 1.7727 | 0.000195113
LiCo0.96Ni0.04O2 | 723 | 816.55 | 4.3444 | 2.9e-06 | 1.7614 | 0.001188983
LiCo0.96Ni0.04O2 | 823 | 718.62 | 17.783 | 9.18e-06 | 1.579 | 0.004786536
LiCo0.96Ni0.04O2 | 923 | 652.4 | 47 | 2e-05 | 1.4659 | 0.012595724
LiCo0.96Ni0.04O2 | 1023 | 544.83 | 96.11 | 2.85e-05 | 1.6136 | 0.018087159
LiCo0.98Ni0.02O2 | 323 | 342.07 | 0.0009055 | 1.06e-10 | 2.25 | 1.52e-08
LiCo0.98Ni0.02O2 | 423 | 546.58 | 0.0009237 | 2.76e-10 | 2.4886 | 4.69e-08
LiCo0.98Ni0.02O2 | 523 | 995.86 | 0.104 | 1.03e-07 | 2.4091 | 2.24e-05
LiCo0.98Ni0.02O2 | 623 | 944.83 | 1.1265 | 1.01e-06 | 2.2955 | 0.000272929
LiCo0.98Ni0.02O2 | 723 | 800 | 6.7234 | 4.3e-06 | 2.0682 | 0.001504232
LiCo0.98Ni0.02O2 | 823 | 713.7 | 24.4304 | 1.24e-05 | 1.9659 | 0.005209552
LiCo0.98Ni0.02O2 | 923 | 641.1 | 59.6846 | 2.45e-05 | 1.5795 | 0.014334941
LiCo0.98Ni0.02O2 | 1023 | 527.4 | 157.8614 | 4.39e-05 | 1.4091 | 0.031877923
Ag0.01Cr1.99Se3 | 300 | 88.86 | 39607 | 0.000312741 | 1.635 | 0.057383636
Ag0.01Cr1.99Se3 | 405 | 119.58 | 34000 | 0.000486179 | 1.6183 | 0.12167238
Ag0.01Cr1.99Se3 | 512 | 143.2 | 28600 | 0.000586478 | 1.6067 | 0.186890504
Ag0.01Cr1.99Se3 | 566 | 152.4 | 26500 | 0.0006217 | 1.6142 | 0.215811655
Ag0.01Cr1.99Se3 | 619 | 161.14 | 24464 | 0.000635235 | 1.6383 | 0.240011143
Ag0.01Cr1.99Se3 | 671 | 162 | 23290 | 0.000611223 | 1.68 | 0.244125281
Ag0.01Cr1.99Se3 | 725 | 159.29 | 22786 | 0.000578156 | 1.75 | 0.239521816
Ag0.02Cr1.98Se3 | 300 | 85.43 | 37643 | 0.000274729 | 1.558 | 0.052900386
Ag0.02Cr1.98Se3 | 405 | 118.14 | 32979 | 0.00046029 | 1.5408 | 0.120987407
Ag0.02Cr1.98Se3 | 512 | 142.8 | 28571 | 0.000582615 | 1.525 | 0.2
Ag0.02Cr1.98Se3 | 566 | 152.43 | 26750 | 0.000634 | 1.53 | 0.234
Ag0.02Cr1.98Se3 | 619 | 161.87 | 24800 | 0.000649807 | 1.5508 | 0.259369719
Ag0.02Cr1.98Se3 | 671 | 163.4 | 23723 | 0.000633394 | 1.5883 | 0.267586191
Ag0.02Cr1.98Se3 | 725 | 157.2 | 23300 | 0.000575786 | 1.6492 | 0.253119547
Ag0.03Cr1.97Se3 | 300 | 82 | 39393 | 0.000264879 | 1.534 | 0.051801538
Ag0.03Cr1.97Se3 | 405 | 114 | 34821 | 0.000452534 | 1.514 | 0.124
Ag0.03Cr1.97Se3 | 512 | 139.44 | 30319 | 0.000589508 | 1.5017 | 0.200990903
Ag0.03Cr1.97Se3 | 566 | 148.4 | 28400 | 0.000625441 | 1.506 | 0.235059388
Ag0.03Cr1.97Se3 | 619 | 154.3 | 26700 | 0.000635687 | 1.528 | 0.257519671
Ag0.03Cr1.97Se3 | 671 | 155.3 | 25536 | 0.00062 | 1.564 | 0.264229652
Ag0.03Cr1.97Se3 | 725 | 152.11 | 25000 | 0.000578436 | 1.6233 | 0.258341846
Ag0.04Cr1.96Se3 | 300 | 80 | 38107 | 0.000243885 | 1.5175 | 0.048214458
Ag0.04Cr1.96Se3 | 405 | 110.39 | 34110 | 0.000415663 | 1.499 | 0.112303832
Ag0.04Cr1.96Se3 | 512 | 135.1 | 30200 | 0.000551211 | 1.4867 | 0.189829743
Ag0.04Cr1.96Se3 | 566 | 145 | 28286 | 0.000594713 | 1.4917 | 0.225653712
Ag0.04Cr1.96Se3 | 619 | 152.11 | 26738 | 0.000618649 | 1.5092 | 0.253739631
Ag0.04Cr1.96Se3 | 671 | 154.12 | 25914 | 0.000615535 | 1.5442 | 0.267467752
Ag0.04Cr1.96Se3 | 725 | 151.4 | 25412 | 0.000582493 | 1.6 | 0.263942072
Ca0.99Yb4.01Al2Sb5.84Ge0.16 | 304 | 180.3 | 607 | 1.97e-05 | 1.25 | 0.004798922
Ca0.99Yb4.01Al2Sb5.84Ge0.16 | 373 | 218.87 | 1075 | 5.15e-05 | 1.096 | 0.017525855
Ca0.99Yb4.01Al2Sb5.84Ge0.16 | 421 | 242.92 | 1308 | 7.72e-05 | 1.037 | 0.031335572
Ca0.99Yb4.01Al2Sb5.84Ge0.16 | 517 | 212.74 | 2056 | 9.31e-05 | 0.9704 | 0.049574823
Ca0.99Yb4.01Al2Sb5.84Ge0.16 | 565 | 198.58 | 2570 | 0.000101345 | 0.978 | 0.058548224
Ca0.99Yb4.01Al2Sb5.84Ge0.16 | 613 | 183.64 | 3084 | 0.000104004 | 1 | 0.06375429
Ca0.99Yb4.01Al2Sb5.84Ge0.16 | 661 | 159.35 | 3785 | 9.61e-05 | 1.02 | 0.0897
Ca1.11Yb3.89Al2Sb5.77Ge0.23 | 304 | 33.02 | 21308 | 2.32e-05 | 2.3407 | 0.003017343
Ca1.11Yb3.89Al2Sb5.77Ge0.23 | 373 | 39 | 19346 | 2.94e-05 | 2.274 | 0.004826572
Ca1.11Yb3.89Al2Sb5.77Ge0.23 | 422 | 44.81 | 17944 | 3.6e-05 | 2.193 | 0.006933348
Ca1.11Yb3.89Al2Sb5.77Ge0.23 | 520 | 54.3 | 16500 | 4.87e-05 | 2.037 | 0.012419266
Ca1.11Yb3.89Al2Sb5.77Ge0.23 | 567 | 56.13 | 21402 | 6.74e-05 | 1.963 | 0.019476334
Ca1.11Yb3.89Al2Sb5.77Ge0.23 | 614 | 59.9 | 23692 | 8.5e-05 | 1.896 | 0.027528681
Ca1.11Yb3.89Al2Sb5.77Ge0.23 | 661 | 63.3 | 22600 | 9.06e-05 | 1.835 | 0.032619797
AgSb0.93Mn0.07Te2 | 302 | 58.43 | 121745 | 0.000415645 | 1.15 | 0.109152078
AgSb0.93Mn0.07Te2 | 344 | 71.3 | 111141 | 0.000565006 | 1.1253 | 0.17272034
AgSb0.93Mn0.07Te2 | 394 | 88.35 | 99865 | 0.000779518 | 1.1553 | 0.265844612
AgSb0.93Mn0.07Te2 | 442 | 103.83 | 91351 | 0.000984825 | 1.184 | 0.367645776
AgSb0.93Mn0.07Te2 | 491 | 119.47 | 84324 | 0.001203563 | 1.2067 | 0.489723682
AgSb0.93Mn0.07Te2 | 541 | 133.51 | 77973 | 0.001389862 | 1.1967 | 0.628324233
AgSb0.95Mn0.05Te2 | 297 | 56.7 | 87973 | 0.000282824 | 1.036 | 0.081079715
AgSb0.95Mn0.05Te2 | 342 | 73.91 | 79733 | 0.000435557 | 1.05 | 0.141866978
AgSb0.95Mn0.05Te2 | 394 | 92.17 | 72400 | 0.00061506 | 1.071 | 0.226268705
AgSb0.95Mn0.05Te2 | 444 | 108.42 | 66133 | 0.000777387 | 1.082 | 0.31900151
AgSb0.95Mn0.05Te2 | 494 | 123.51 | 62000 | 0.000945793 | 1.0733 | 0.435313116
AgSb0.95Mn0.05Te2 | 545 | 137.6 | 58400 | 0.001105732 | 1.095 | 0.550341291
AgSb0.99Mn0.01Te2 | 301 | 76.7 | 51733 | 0.00030434 | 0.9973 | 0.09185421
AgSb0.99Mn0.01Te2 | 341 | 85.57 | 49067 | 0.00035928 | 0.9633 | 0.127181923
AgSb0.99Mn0.01Te2 | 394 | 106.67 | 44933 | 0.00051127 | 0.936 | 0.21521393
AgSb0.99Mn0.01Te2 | 444 | 123.86 | 40933 | 0.000627965 | 0.952 | 0.292874627
AgSb0.99Mn0.01Te2 | 493 | 140 | 38667 | 0.000757873 | 0.92 | 0.406121182
AgSb0.99Mn0.01Te2 | 544 | 150.96 | 35333 | 0.000805201 | 0.9113 | 0.480664244
AgBi0.85Sb0.15Se2 | 300 | 555.85 | 2.16 | 6.67e-07 | 0.4212 | 0.000475337
AgBi0.85Sb0.15Se2 | 400 | 561 | 25.9 | 8.15e-06 | 0.388 | 0.008403375
AgBi0.85Sb0.15Se2 | 500 | 510.64 | 239.6 | 6.25e-05 | 0.3974 | 0.078606529
AgBi0.85Sb0.15Se2 | 525 | 526.6 | 238.8 | 6.62e-05 | 0.418 | 0.083172366
AgBi0.85Sb0.15Se2 | 550 | 354.17 | 127.5 | 1.6e-05 | 0.372 | 0.023645771
AgBi0.85Sb0.15Se2 | 575 | 194.15 | 165.9 | 6.25e-06 | 0.327 | 0.010996166
AgBi0.95Sb0.05Se2 | 300 | -666.67 | 2.88 | 1.28e-06 | 0.4878 | 0.000787216
AgBi0.95Sb0.05Se2 | 400 | -377.66 | 20.9 | 2.98e-06 | 0.4376 | 0.002724777
AgBi0.95Sb0.05Se2 | 500 | 175.53 | 141 | 4.34e-06 | 0.4455 | 0.00487578
AgBi0.95Sb0.05Se2 | 525 | 341.15 | 241 | 2.8e-05 | 0.4582 | 0.032137494
AgBi0.95Sb0.05Se2 | 550 | 161.4 | 214 | 5.57e-06 | 0.4 | 0.007665201
AgBi0.95Sb0.05Se2 | 575 | -13.02 | 147 | 2.49e-08 | 0.333 | 4.3e-05
AgBi0.95Sb0.05Se2 | 600 | -112 | 209.4 | 2.63e-06 | 0.334 | 0.004718647
AgBi0.9Sb0.1Se2 | 300 | 133 | 2.2 | 3.89e-08 | 0.4635 | 2.52e-05
AgBi0.9Sb0.1Se2 | 400 | 460.94 | 26.6 | 5.65e-06 | 0.3989 | 0.005667172
AgBi0.9Sb0.1Se2 | 500 | 453.13 | 179 | 3.68e-05 | 0.402 | 0.04
AgBi0.9Sb0.1Se2 | 525 | 429.69 | 362.6 | 6.69e-05 | 0.4185 | 0.071
AgBi0.9Sb0.1Se2 | 550 | 250 | 237.3 | 1.48e-05 | 0.374 | 0.0194
AgBi0.9Sb0.1Se2 | 575 | 75.52 | 174.6 | 9.96e-07 | 0.3312 | 0.001728804
AgBi0.9Sb0.1Se2 | 600 | -59.9 | 236 | 8.47e-07 | 0.335 | 0.002
Ag(Bi0.85Nb0.15)0.7Sb0.3Se2 | 326 | -153 | 9120 | 0.00021349 | 0.741980449 | 0.0938
Ag(Bi0.85Nb0.15)0.7Sb0.3Se2 | 378 | -163 | 8913 | 0.000236809 | 0.690694366 | 0.1296
Ag(Bi0.85Nb0.15)0.7Sb0.3Se2 | 478 | -276 | 2239 | 0.000170558 | 0.631990346 | 0.129
Ag(Bi0.85Nb0.15)0.7Sb0.3Se2 | 526 | -231 | 4467 | 0.000238364 | 0.65098259 | 0.1926
Ag(Bi0.85Nb0.15)0.7Sb0.3Se2 | 576 | -214 | 6761 | 0.000309627 | 0.748405419 | 0.2383
Ag(Bi0.85Nb0.15)0.7Sb0.3Se2 | 676 | -228 | 7079 | 0.000367995 | 0.937318921 | 0.2654
Ag(Bi0.85Nb0.15)0.9Sb0.1Se2 | 326 | -71 | 47661 | 0.000240259 | 0.660965966 | 0.1185
Ag(Bi0.85Nb0.15)0.9Sb0.1Se2 | 478 | -141 | 19638 | 0.000390423 | 0.643524935 | 0.29
Ag(Bi0.85Nb0.15)0.9Sb0.1Se2 | 526 | -175 | 12523 | 0.000383517 | 0.635770174 | 0.3173
Ag(Bi0.85Nb0.15)0.9Sb0.1Se2 | 576 | -152 | 17433 | 0.000402772 | 0.527865052 | 0.4395
Ag(Bi0.85Nb0.15)0.9Sb0.1Se2 | 676 | -167 | 17666 | 0.000492687 | 0.651773898 | 0.511
Ag(Bi0.85Pb0.15)0.7Sb0.3Se2 | 326 | 389.19 | 605 | 9.16e-05 | 0.563664198 | 0.053
Ag(Bi0.85Pb0.15)0.7Sb0.3Se2 | 378 | 397.3 | 681 | 0.000107494 | 0.531146846 | 0.0765
Ag(Bi0.85Pb0.15)0.7Sb0.3Se2 | 478 | 421.62 | 766 | 0.000136167 | 0.475092864 | 0.137
Ag(Bi0.85Pb0.15)0.7Sb0.3Se2 | 576 | 424.32 | 767 | 0.000138096 | 0.523657199 | 0.1519
Ag(Bi0.85Pb0.15)0.9Sb0.1Se2 | 326 | 430.56 | 197.18 | 3.66e-05 | 0.507084062 | 0.0235
Ag(Bi0.85Pb0.15)0.9Sb0.1Se2 | 378 | 436.11 | 289.43 | 5.5e-05 | 0.581225163 | 0.0358
Ag(Bi0.85Pb0.15)0.9Sb0.1Se2 | 478 | 437.5 | 500 | 9.57e-05 | 0.507613113 | 0.09012
Ag(Bi0.85Pb0.15)0.9Sb0.1Se2 | 526 | 400 | 464 | 7.42e-05 | 0.427432574 | 0.09136
Ag(Bi0.85Pb0.15)0.9Sb0.1Se2 | 576 | 313.89 | 522 | 5.14e-05 | 0.461437535 | 0.0642
Ag(Bi0.8Nb0.2)0.7Sb0.3Se2 | 326 | -149 | 12303 | 0.000273139 | 0.81022095 | 0.1099
Ag(Bi0.8Nb0.2)0.7Sb0.3Se2 | 378 | -184 | 10000 | 0.00033856 | 0.886258172 | 0.1444
Ag(Bi0.8Nb0.2)0.7Sb0.3Se2 | 478 | -225 | 2818 | 0.000142661 | 0.49307359 | 0.1383
Ag(Bi0.8Nb0.2)0.7Sb0.3Se2 | 526 | -222 | 4898 | 0.000241393 | 0.598081653 | 0.2123
Ag(Bi0.8Nb0.2)0.7Sb0.3Se2 | 576 | -229 | 5754 | 0.000301746 | 0.579351387 | 0.3
Ag(Bi0.8Nb0.2)0.9Sb0.1Se2 | 326 | -70 | 50250 | 0.000246225 | 0.77405352 | 0.1037
Ag(Bi0.8Nb0.2)0.9Sb0.1Se2 | 378 | -77 | 46416 | 0.0002752 | 0.713972377 | 0.1457
Ag(Bi0.8Nb0.2)0.9Sb0.1Se2 | 478 | -142 | 20706 | 0.000417516 | 0.628971146 | 0.3173
Ag(Bi0.8Nb0.2)0.9Sb0.1Se2 | 526 | -170 | 14107 | 0.000407692 | 0.529496666 | 0.405
Ag(Bi0.8Nb0.2)0.9Sb0.1Se2 | 576 | -147 | 20710 | 0.000447522 | 0.417581235 | 0.6173
Ag(Bi0.8Nb0.2)0.9Sb0.1Se2 | 676 | -156 | 23635 | 0.000575181 | 0.609153375 | 0.6383
Ag(Bi0.8Pb0.2)0.7Sb0.3Se2 | 478 | 291.8 | 1778 | 0.000151392 | 2.341918347 | 0.0309
Ag(Bi0.8Pb0.2)0.7Sb0.3Se2 | 526 | 281.1 | 1728 | 0.000136542 | 3.264588848 | 0.022
Ag(Bi0.8Pb0.2)0.7Sb0.3Se2 | 576 | 251.35 | 1631 | 0.000103041 | 4.010259794 | 0.0148
Ag(Bi0.8Pb0.2)0.9Sb0.1Se2 | 326 | 130.56 | 412.46 | 7.03e-06 | 0.467760603 | 0.0049
Ag(Bi0.8Pb0.2)0.9Sb0.1Se2 | 378 | 152.78 | 538 | 1.26e-05 | 0.551961309 | 0.0086
Ag(Bi0.8Pb0.2)0.9Sb0.1Se2 | 478 | 219.44 | 681 | 3.28e-05 | 0.507280442 | 0.0309
Ag(Bi0.8Pb0.2)0.9Sb0.1Se2 | 526 | 183.33 | 709 | 2.38e-05 | 0.507460336 | 0.0247
Ag(Bi0.8Pb0.2)0.9Sb0.1Se2 | 576 | 136.11 | 838 | 1.55e-05 | 0.604205751 | 0.0148
Ag(Bi0.9Nb0.1)0.7Sb0.3Se2 | 326 | -168 | 5623 | 0.000158704 | 0.55157098 | 0.0938
Ag(Bi0.9Nb0.1)0.7Sb0.3Se2 | 378 | -179 | 6607 | 0.000211695 | 0.62321392 | 0.1284
Ag(Bi0.9Nb0.1)0.7Sb0.3Se2 | 478 | -263 | 2089 | 0.000144494 | 0.539594934 | 0.128
Ag(Bi0.9Nb0.1)0.7Sb0.3Se2 | 526 | -274 | 2754 | 0.000206759 | 0.561173343 | 0.1938
Ag(Bi0.9Nb0.1)0.7Sb0.3Se2 | 576 | -270 | 3090 | 0.000225261 | 0.544483156 | 0.2383
Ag(Bi0.9Nb0.1)0.7Sb0.3Se2 | 676 | -278 | 2818 | 0.000217786 | 0.55766495 | 0.264
Ag(Bi0.9Nb0.1)0.9Sb0.1Se2 | 326 | -88 | 33333 | 0.000258131 | 0.702425919 | 0.1198
Ag(Bi0.9Nb0.1)0.9Sb0.1Se2 | 526 | -181 | 11567 | 0.000378946 | 0.628193672 | 0.3173
Ag(Bi0.9Nb0.1)0.9Sb0.1Se2 | 676 | -154 | 21831 | 0.000517744 | 0.684921607 | 0.511
Ag(Bi0.9Pb0.1)0.7Sb0.3Se2 | 326 | 413.5 | 702 | 0.00012003 | 0.634191732 | 0.0617
Ag(Bi0.9Pb0.1)0.7Sb0.3Se2 | 378 | 402.7 | 813 | 0.000131842 | 0.672554367 | 0.0741
Ag(Bi0.9Pb0.1)0.7Sb0.3Se2 | 478 | 413.5 | 1059 | 0.00018107 | 0.63734578 | 0.1358
Ag(Bi0.9Pb0.1)0.7Sb0.3Se2 | 526 | 408.1 | 915 | 0.000152389 | 0.618493338 | 0.1296
Ag(Bi0.9Pb0.1)0.7Sb0.3Se2 | 576 | 370.27 | 702 | 9.62e-05 | 0.591008612 | 0.0938
Ag(Bi0.9Pb0.1)0.9Sb0.1Se2 | 326 | 561.11 | 197.18 | 6.21e-05 | 0.565318832 | 0.0358
Ag(Bi0.9Pb0.1)0.9Sb0.1Se2 | 378 | 538.89 | 272.83 | 7.92e-05 | 0.527273368 | 0.0568
Ag(Bi0.9Pb0.1)0.9Sb0.1Se2 | 478 | 444.44 | 1000 | 0.000197527 | 0.534945409 | 0.1765
Ag(Bi0.9Pb0.1)0.9Sb0.1Se2 | 526 | 483.33 | 316.23 | 7.39e-05 | 0.443074467 | 0.0877
Ag(Bi0.9Pb0.1)0.9Sb0.1Se2 | 576 | 366.67 | 355.86 | 4.78e-05 | 0.429257001 | 0.0642
AgBi0.7Sb0.3Se2 | 326 | -383.33 | 298 | 4.38e-05 | 0.482267251 | 0.0296
AgBi0.7Sb0.3Se2 | 378 | -361.11 | 400 | 5.22e-05 | 0.469441556 | 0.042
AgBi0.7Sb0.3Se2 | 478 | -327.78 | 1125 | 0.00012087 | 0.454926881 | 0.127
AgBi0.7Sb0.3Se2 | 576 | -275 | 2371 | 0.000179307 | 0.394653267 | 0.2617
AgBi0.7Sb0.3Se2 | 676 | -305.56 | 1231 | 0.000114935 | 0.329498886 | 0.2358
AgBi0.9Sb0.1Se2 | 326 | -127.78 | 14962 | 0.000244295 | 0.496201395 | 0.1605
AgBi0.9Sb0.1Se2 | 378 | -130.56 | 16312 | 0.000278053 | 0.481025228 | 0.2185
AgBi0.9Sb0.1Se2 | 478 | -152.78 | 20535 | 0.000479322 | 0.47465528 | 0.4827
AgBi0.9Sb0.1Se2 | 526 | -211.11 | 7943 | 0.000353999 | 0.491302199 | 0.379
AgBi0.9Sb0.1Se2 | 576 | -216.67 | 7286 | 0.000342048 | 0.380861206 | 0.5173
AgBi0.9Sb0.1Se2 | 676 | -247.22 | 5464 | 0.000333947 | 0.400973984 | 0.563
Cu0.98Pd0.02FeS2 | 10 | -18.3 | 3652 | 1.22e-06 | 10.9 | 1.12e-06
Cu0.98Pd0.02FeS2 | 30 | -47.3 | 5829 | 1.3e-05 | 22.5 | 1.74e-05
Cu0.98Pd0.02FeS2 | 50 | -62.75 | 7134 | 2.81e-05 | 20.68 | 6.79e-05
Cu0.98Pd0.02FeS2 | 70 | -76.33 | 7880 | 4.59e-05 | 17.16 | 0.000187283
Cu0.98Pd0.02FeS2 | 100 | -116 | 9306 | 0.000125222 | 13.98 | 0.000895719
Cu0.98Pd0.02FeS2 | 200 | -223 | 10746 | 0.000534388 | 9.545 | 0.011197231
Cu0.98Pd0.02FeS2 | 300 | -306.87 | 9305 | 0.000876244 | 7.386 | 0.035590755
Cu0.995Pd0.005FeS2 | 10 | -149.6 | 0.054 | 1.21e-09 | 26.25 | 4.6e-10
Cu0.995Pd0.005FeS2 | 30 | -419.85 | 7.27 | 1.28e-06 | 50 | 7.69e-07
Cu0.995Pd0.005FeS2 | 50 | -488.55 | 62.64 | 1.5e-05 | 37.84 | 1.98e-05
Cu0.995Pd0.005FeS2 | 70 | -487 | 264.2 | 6.27e-05 | 29.43 | 0.000149039
Cu0.995Pd0.005FeS2 | 100 | -450.38 | 1000 | 0.000202842 | 21.36 | 0.000949636
Cu0.995Pd0.005FeS2 | 200 | -395.4 | 3652 | 0.000570958 | 12.16 | 0.009390755
Cu0.995Pd0.005FeS2 | 300 | -404.5 | 4217 | 0.000689987 | 7.84 | 0.026402548
Cu0.99Pd0.01FeS2 | 10 | -61 | 20 | 7.44e-08 | 20.9 | 3.56e-08
Cu0.99Pd0.01FeS2 | 30 | -123.66 | 220.7 | 3.37e-06 | 34.43 | 2.94e-06
Cu0.99Pd0.01FeS2 | 50 | -140.46 | 723.4 | 1.43e-05 | 32.5 | 2.2e-05
Cu0.99Pd0.01FeS2 | 70 | -172.5 | 1382 | 4.11e-05 | 29.2 | 9.86e-05
Cu0.99Pd0.01FeS2 | 100 | -248.85 | 2642 | 0.000163609 | 23.18 | 0.000705821
Cu0.99Pd0.01FeS2 | 200 | -345 | 5425 | 0.000645711 | 12.84 | 0.010057798
Cu0.99Pd0.01FeS2 | 300 | -396 | 5233 | 0.000820618 | 9.2 | 0.026759287
Cu0.9Pd0.1FeS2 | 10 | -13 | 55804 | 9.43e-06 | 5.47 | 1.72e-05
Cu0.9Pd0.1FeS2 | 30 | -30.53 | 57255 | 5.34e-05 | 13.4 | 0.000119477
Cu0.9Pd0.1FeS2 | 50 | -45.8 | 58294 | 0.00012228 | 13.75 | 0.000444654
Cu0.9Pd0.1FeS2 | 70 | -56.49 | 56200 | 0.000179341 | 12.61 | 0.000995548
Cu0.9Pd0.1FeS2 | 100 | -73.28 | 52330 | 0.00028101 | 10.68 | 0.002631179
Cu0.9Pd0.1FeS2 | 200 | -123.66 | 37855 | 0.000578871 | 7.16 | 0.016169579
Cu0.9Pd0.1FeS2 | 300 | -168 | 27384 | 0.000772886 | 5.227 | 0.044359251
Cu1.02Fe0.98S2 | 30 | -1174 | 0.0034 | 4.69e-09 | 77.16 | 1.82e-09
Cu1.02Fe0.98S2 | 50 | -972.73 | 0.165 | 1.56e-07 | 54.25 | 1.44e-07
Cu1.02Fe0.98S2 | 70 | -798.5 | 1.48 | 9.44e-07 | 40.8 | 1.62e-06
Cu1.02Fe0.98S2 | 100 | -671.2 | 10.75 | 4.84e-06 | 31.02 | 1.56e-05
Cu1.02Fe0.98S2 | 200 | -557.25 | 107.46 | 3.34e-05 | 18.07 | 0.000369334
Cu1.02Fe0.98S2 | 300 | -534.4 | 115.48 | 3.3e-05 | 11.02 | 0.000897799
SnTe0.15AgSbSe2 | 300 | 60.9 | 161200 | 0.00059786 | 2.19 | 0.081898654
SnTe0.15AgSbSe2 | 400 | 80.9 | 136577 | 0.000893871 | 2.163 | 0.165301991
SnTe0.15AgSbSe2 | 500 | 101 | 112400 | 0.001146592 | 2.01 | 0.28522199
SnTe0.15AgSbSe2 | 600 | 123.3 | 89000 | 0.001353057 | 1.8 | 0.45101907
SnTe0.15AgSbSe2 | 650 | 133.3 | 81500 | 0.001448165 | 1.762 | 0.534226418
SnTe0.15AgSbSe2 | 700 | 140.4 | 76870 | 0.001515274 | 1.71 | 0.626
SnTe0.15AgSbSe2 | 800 | 146.1 | 76600 | 0.001635043 | 1.716 | 0.762257849
SnTe0.1AgSbSe2 | 300 | 53.2 | 206711 | 0.000585042 | 2.445 | 0.071784263
SnTe0.1AgSbSe2 | 400 | 70.8 | 170400 | 0.000854154 | 2.443 | 0.139853272
SnTe0.1AgSbSe2 | 500 | 90.38 | 138255 | 0.001129342 | 2.29 | 0.248
SnTe0.1AgSbSe2 | 600 | 113.1 | 109350 | 0.001398763 | 2.06 | 0.41
SnTe0.1AgSbSe2 | 650 | 124.85 | 96644 | 0.001506441 | 1.973 | 0.496293128
SnTe0.1AgSbSe2 | 700 | 134 | 89000 | 0.001598084 | 1.903 | 0.587839622
SnTe0.1AgSbSe2 | 750 | 140.3 | 84900 | 0.001671179 | 1.881 | 0.6686
SnTe0.1AgSbSe2 | 800 | 143.25 | 83893 | 0.001721532 | 1.912 | 0.720306088
SnTe0.25AgSbSe2 | 300 | 65.8 | 133500 | 0.000578007 | 1.854 | 0.094
SnTe0.25AgSbSe2 | 400 | 85.6 | 113800 | 0.000865 | 1.832 | 0.19
SnTe0.25AgSbSe2 | 500 | 109.2 | 94295 | 0.001124434 | 1.71 | 0.328781851
SnTe0.25AgSbSe2 | 600 | 132.2 | 77181 | 0.00134888 | 1.608 | 0.503313428
SnTe0.25AgSbSe2 | 650 | 139.2 | 73100 | 0.00141 | 1.59 | 0.579044685
SnTe0.25AgSbSe2 | 700 | 142.2 | 71800 | 0.001451856 | 1.62 | 0.62734532
SnTe0.25AgSbSe2 | 750 | 143 | 71500 | 0.001462104 | 1.6595 | 0.660787963
SnTe0.25AgSbSe2 | 800 | 139.5 | 73450 | 0.001429355 | 1.74 | 0.657174879
SnTe0.2AgSbSe2 | 300 | 64 | 125000 | 0.00056 | 1.285 | 0.131
SnTe0.2AgSbSe2 | 400 | 83.585 | 106711 | 0.000892 | 1.27 | 0.284
SnTe0.2AgSbSe2 | 500 | 104.25 | 89262 | 0.001108 | 1.2 | 0.466
SnTe0.2AgSbSe2 | 600 | 127.925 | 72819 | 0.001292 | 1.086 | 0.717
SnTe0.2AgSbSe2 | 650 | 137.55 | 68456 | 0.00137 | 1.08 | 0.83
SnTe0.2AgSbSe2 | 800 | 140.377 | 69799 | 0.00142 | 1.21 | 0.934
Mg0.95Li0.05Ge0.9Si0.1 | 300 | 239 | 13615 | 0.000777702 | 4.943 | 0.047200227
Mg0.95Li0.05Ge0.9Si0.1 | 400 | 277.2 | 10320 | 0.000792987 | 3.6855 | 0.086065625
Mg0.95Li0.05Ge0.9Si0.1 | 500 | 293.3 | 11700 | 0.001006491 | 3.0314 | 0.166010954
Mg0.95Li0.05Ge0.9Si0.1 | 600 | 294.3 | 14308 | 0.001239252 | 2.6329 | 0.282407575
Mg0.95Li0.05Ge0.9Si0.1 | 675 | 286.3 | 17240 | 0.001413123 | 2.4304 | 0.392469556
Mg0.97Li0.03Ge0.8Si0.2 | 400 | 315.44 | 7308 | 0.000727163 | 3.3396 | 0.087095879
Mg0.97Li0.03Ge0.8Si0.2 | 500 | 325.5 | 8923 | 0.000945394 | 2.7658 | 0.170907889
Mg0.97Li0.03Ge0.8Si0.2 | 600 | 319.46 | 12077 | 0.001232515 | 2.462 | 0.300369093
Mg0.97Li0.03Ge0.9Si0.1 | 300 | 173.49 | 44769 | 0.001347492 | 4.918 | 0.082197577
Mg0.97Li0.03Ge0.9Si0.1 | 400 | 216.78 | 33154 | 0.001558025 | 3.805 | 0.163787098
Mg0.97Li0.03Ge0.9Si0.1 | 500 | 248.99 | 26000 | 0.001611897 | 3.1698 | 0.254258395
Mg0.97Li0.03Ge0.9Si0.1 | 600 | 253.36 | 28615 | 0.001836834 | 2.81 | 0.392206495
Mg0.98Li0.02Ge0.8Si0.2 | 300 | 326.5 | 2308 | 0.000246038 | 4.3019 | 0.01715786
Mg0.98Li0.02Ge0.8Si0.2 | 400 | 361.07 | 2538 | 0.000330883 | 3.3585 | 0.039408424
Mg0.98Li0.02Ge0.8Si0.2 | 500 | 360.4 | 3846 | 0.00049955 | 2.7484 | 0.090880124
Mg0.98Li0.02Ge0.8Si0.2 | 600 | 337.5 | 6300 | 0.000696 | 2.3987 | 0.179499573
Mg0.98Li0.02Ge0.8Si0.2 | 675 | 312.75 | 8692 | 0.000850187 | 2.272 | 0.252586305
Mg0.98Li0.02Ge0.9Si0.1 | 300 | 229 | 13400 | 0.000702709 | 5.292 | 0.039836134
Mg0.98Li0.02Ge0.9Si0.1 | 400 | 272.8 | 11050 | 0.000822339 | 4.032 | 0.081581273
Mg0.98Li0.02Ge0.9Si0.1 | 500 | 290.94 | 13000 | 0.001100399 | 3.3019 | 0.166631195
Mg0.98Li0.02Ge0.9Si0.1 | 600 | 288.59 | 16538 | 0.001377354 | 2.8354 | 0.291462348
Mg0.98Li0.02Ge0.9Si0.1 | 675 | 281.2 | 19385 | 0.001532839 | 2.6835 | 0.385565895
Mg0.99Li0.01Ge0.9Si0.1 | 400 | 292.28 | 10692 | 0.000913392 | 4.3522 | 0.083947602
Mg0.99Li0.01Ge0.9Si0.1 | 500 | 317.45 | 10846 | 0.001093 | 3.5 | 0.156142893
Mg0.99Li0.01Ge0.9Si0.1 | 600 | 318.12 | 12692 | 0.001284435 | 2.9748 | 0.259063059
Mg0.99Li0.01Ge0.9Si0.1 | 675 | 309.06 | 14769 | 0.001410707 | 2.6604 | 0.357926229
(Bi0.23Sb0.77)2Te3 | 300 | 229 | 54942 | 0.002881213 | 0.885 | 0.976682516
(Bi0.23Sb0.77)2Te3 | 350 | 244 | 44766 | 0.002665189 | 0.88037 | 1.059572681
(Bi0.23Sb0.77)2Te3 | 400 | 241.93 | 37164 | 0.002175214 | 0.9346 | 0.930970923
(Bi0.23Sb0.77)2Te3 | 450 | 220.32 | 32706 | 0.001587579 | 1.0523 | 0.678903772
(Bi0.23Sb0.77)2Te3 | 500 | 186.74 | 30882 | 0.001076912 | 1.19 | 0.452483941
Cu2.2Sn0.8Sb0.2Se3.2 | 300 | 46.86 | 217574 | 0.000477762 | 3.4865 | 0.04110959
Cu2.2Sn0.8Sb0.2Se3.2 | 372 | 56 | 191450 | 0.000600387 | 3.27 | 0.068300929
Cu2.2Sn0.8Sb0.2Se3.2 | 473 | 68.57 | 160372 | 0.000754044 | 2.973 | 0.119967353
Cu2.2Sn0.8Sb0.2Se3.2 | 523 | 75 | 146800 | 0.00082575 | 2.8 | 0.154238304
Cu2.2Sn0.8Sb0.2Se3.2 | 622 | 87.43 | 129155 | 0.000987261 | 2.573 | 0.238661727
Cu2.2Sn0.8Sb0.2Se3.2 | 723 | 111 | 96140 | 0.001184541 | 2.2 | 0.389283227
Cu2.5Sn0.5Sb0.5Se3.5 | 300 | 28 | 532716 | 0.000417649 | 5.31 | 0.023596008
Cu2.5Sn0.5Sb0.5Se3.5 | 372 | 34.29 | 455113 | 0.000535124 | 5.0263 | 0.039604884
Cu2.5Sn0.5Sb0.5Se3.5 | 473 | 42.86 | 370149 | 0.000679956 | 4.6447 | 0.069244357
Cu2.5Sn0.5Sb0.5Se3.5 | 523 | 46.86 | 335460 | 0.000736623 | 4.4803 | 0.085988407
Cu2.5Sn0.5Sb0.5Se3.5 | 622 | 56.6 | 275600 | 0.000882901 | 4.06 | 0.14
Cu2.5Sn0.5Sb0.5Se3.5 | 723 | 74.29 | 211300 | 0.001166166 | 3.486 | 0.241863943
Cu2.8Sn0.2Sb0.8Se3.8 | 300 | 36 | 429021 | 0.000556011 | 5.74 | 0.02905982
Cu2.8Sn0.2Sb0.8Se3.8 | 372 | 44.57 | 370149 | 0.000735295 | 5.24 | 0.05220036
Cu2.8Sn0.2Sb0.8Se3.8 | 473 | 54.29 | 300000 | 0.000884221 | 4.5526 | 0.091867645
Cu2.8Sn0.2Sb0.8Se3.8 | 523 | 58.86 | 267516 | 0.000926809 | 4.25 | 0.114052034
Cu2.8Sn0.2Sb0.8Se3.8 | 622 | 72.57 | 219725 | 0.001157161 | 3.743 | 0.192293355
Cu2.8Sn0.2Sb0.8Se3.8 | 723 | 88.57 | 171808 | 0.001347773 | 3.0338 | 0.321194442
Cu5SnSbSe6.3 | 300 | 37.47 | 185345 | 0.000260225 | 2.7414 | 0.028477188
Cu5SnSbSe6.3 | 373 | 41.95 | 175862 | 0.000309482 | 2.6724 | 0.043195978
Cu5SnSbSe6.3 | 473 | 51.95 | 148276 | 0.000400168 | 2.3793 | 0.079552513
Cu5SnSbSe6.3 | 573 | 65.17 | 124138 | 0.00052723 | 2.2845 | 0.132240245
Cu5SnSbSe6.3 | 673 | 83.12 | 101724 | 0.000702804 | 2.0603 | 0.229572096
Cu5SnSbSe6.3 | 723 | 93.87 | 80769 | 0.000711702 | 1.86 | 0.298
Cu5SnSbSe6.58 | 300 | 30.34 | 336207 | 0.000309484 | 4.1709 | 0.022260216
Cu5SnSbSe6.58 | 373 | 35.52 | 296552 | 0.000374151 | 3.9573 | 0.035266035
Cu5SnSbSe6.58 | 473 | 45.52 | 246552 | 0.000510873 | 3.6239 | 0.066680366
Cu5SnSbSe6.58 | 573 | 55.86 | 204310 | 0.000637517 | 3.3846 | 0.10792915
Cu5SnSbSe6.58 | 673 | 71.49 | 164655 | 0.000841522 | 2.9487 | 0.192065779
Cu5SnSbSe6.58 | 723 | 78.62 | 141379 | 0.000873878 | 2.5983 | 0.243164397
Cu5SnSbSe6.79 | 300 | 30.34 | 443478 | 0.000408228 | 4.724 | 0.025924751
Cu5SnSbSe6.79 | 373 | 37.59 | 385345 | 0.000544496 | 4.517 | 0.044962776
Cu5SnSbSe6.79 | 473 | 47.47 | 316379 | 0.000712929 | 4.172 | 0.080828209
Cu5SnSbSe6.79 | 573 | 56.44 | 260345 | 0.000829322 | 3.819 | 0.124430892
Cu5SnSbSe6.79 | 673 | 66.67 | 210345 | 0.00093496 | 3.44 | 0.18291517
Cu5SnSbSe6.79 | 723 | 76.9 | 175862 | 0.001039979 | 3.164 | 0.237643812
Er0.01(Bi0.23Sb0.77)1.99Te3 | 300 | 241.24 | 57647 | 0.003354867 | 0.862 | 1.167587239
Er0.01(Bi0.23Sb0.77)1.99Te3 | 350 | 241.79 | 46228 | 0.0027026 | 0.8607 | 1.09900082
Er0.01(Bi0.23Sb0.77)1.99Te3 | 400 | 242.89 | 38353 | 0.002262656 | 0.928 | 0.975282935
Er0.01(Bi0.23Sb0.77)1.99Te3 | 450 | 222.11 | 33471 | 0.00165122 | 1.0726 | 0.692754943
Er0.01(Bi0.23Sb0.77)1.99Te3 | 500 | 195.83 | 31000 | 0.001188831 | 1.2604 | 0.471608638
Er0.02(Bi0.23Sb0.77)1.98Te3 | 300 | 225 | 60650 | 0.003070406 | 0.813 | 1.132991236
Er0.02(Bi0.23Sb0.77)1.98Te3 | 350 | 236.15 | 49561 | 0.002763859 | 0.8009 | 1.207829718
Er0.02(Bi0.23Sb0.77)1.98Te3 | 400 | 237.52 | 40731 | 0.00229787 | 0.8449 | 1.087877822
Er0.02(Bi0.23Sb0.77)1.98Te3 | 450 | 222.11 | 35000 | 0.00172665 | 0.9486 | 0.819093844
Er0.02(Bi0.23Sb0.77)1.98Te3 | 500 | 192.39 | 31784 | 0.00117645 | 1.0794 | 0.544955615
Er0.03(Bi0.23Sb0.77)1.97Te3 | 300 | 216.5 | 62300 | 0.002920141 | 0.84 | 1.05
Er0.03(Bi0.23Sb0.77)1.97Te3 | 350 | 235.73 | 50322 | 0.002796325 | 0.8243 | 1.187327018
Er0.03(Bi0.23Sb0.77)1.97Te3 | 400 | 234.63 | 41140 | 0.002264808 | 0.8682 | 1.043449844
Er0.03(Bi0.23Sb0.77)1.97Te3 | 450 | 221.42 | 35526 | 0.001741727 | 0.985 | 0.795712696
Er0.03(Bi0.23Sb0.77)1.97Te3 | 500 | 196.9 | 31600 | 0.00122512 | 1.122 | 0.54595351
Nb0.75Ta0.25CoSn0.9Sb0.1 | 338 | -105 | 121986 | 0.001344896 | 4.603 | 0.098756187
Nb0.75Ta0.25CoSn0.9Sb0.1 | 430 | -120 | 116028 | 0.001670803 | 4.49 | 0.160010106
Nb0.75Ta0.25CoSn0.9Sb0.1 | 530 | -134.04 | 105957 | 0.0019037 | 4.3454 | 0.232190583
Nb0.75Ta0.25CoSn0.9Sb0.1 | 628 | -149.23 | 96028 | 0.002138504 | 4.1856 | 0.320857417
Nb0.75Ta0.25CoSn0.9Sb0.1 | 728 | -160.95 | 87234 | 0.002259788 | 3.9063 | 0.421146829
Nb0.75Ta0.25CoSn0.9Sb0.1 | 826 | -172.76 | 80426 | 0.002400396 | 3.7216 | 0.532761968
Nb0.75Ta0.25CoSn0.9Sb0.1 | 924 | -181.9 | 73475 | 0.002431112 | 3.5567 | 0.631581978
Nb0.85Ta0.15CoSn0.9Sb0.1 | 338 | -103.27 | 125957 | 0.001343293 | 4.9794 | 0.091182259
Nb0.85Ta0.15CoSn0.9Sb0.1 | 430 | -114.42 | 121135 | 0.001585892 | 4.804 | 0.141951174
Nb0.85Ta0.15CoSn0.9Sb0.1 | 530 | -130.29 | 111915 | 0.001899811 | 4.696 | 0.214416523
Nb0.85Ta0.15CoSn0.9Sb0.1 | 628 | -143.24 | 102837 | 0.002109978 | 4.428 | 0.299247172
Nb0.85Ta0.15CoSn0.9Sb0.1 | 728 | -154.1 | 93617 | 0.002223105 | 4.263 | 0.379643566
Nb0.85Ta0.15CoSn0.9Sb0.1 | 826 | -163.24 | 85957 | 0.002290522 | 4.124 | 0.458770847
Nb0.85Ta0.15CoSn0.9Sb0.1 | 924 | -171.24 | 78865 | 0.002312569 | 3.964 | 0.539054991
Nb0.8Ta0.2CoSn0.9Sb0.1 | 338 | -104.23 | 122979 | 0.001336031 | 4.9175 | 0.091830884
Nb0.8Ta0.2CoSn0.9Sb0.1 | 430 | -116.15 | 118156 | 0.001594022 | 4.7268 | 0.14500916
Nb0.8Ta0.2CoSn0.9Sb0.1 | 530 | -131.15 | 109078 | 0.001876177 | 4.49 | 0.221464074
Nb0.8Ta0.2CoSn0.9Sb0.1 | 628 | -145.19 | 99574 | 0.002099033 | 4.3454 | 0.303353666
Nb0.8Ta0.2CoSn0.9Sb0.1 | 728 | -156.19 | 90364 | 0.002204458 | 4.1856 | 0.383420698
Nb0.8Ta0.2CoSn0.9Sb0.1 | 826 | -165.14 | 82411 | 0.002247448 | 4 | 0.464098111
Nb0.8Ta0.2CoSn0.9Sb0.1 | 924 | -173.9 | 74894 | 0.002264885 | 3.8557 | 0.542768864
Nb0.95Ta0.05CoSn0.9Sb0.1 | 338 | -89.3 | 140000 | 0.001116429 | 5.562 | 0.067844816
Nb0.95Ta0.05CoSn0.9Sb0.1 | 430 | -102.885 | 135035 | 0.001429389 | 5.245 | 0.117185381
Nb0.95Ta0.05CoSn0.9Sb0.1 | 530 | -119.04 | 127092 | 0.00180096 | 4.9583 | 0.192507263
Nb0.95Ta0.05CoSn0.9Sb0.1 | 628 | -133.27 | 117021 | 0.002078397 | 4.766 | 0.273863533
Nb0.95Ta0.05CoSn0.9Sb0.1 | 728 | -145.14 | 106099 | 0.002235041 | 4.552 | 0.357449467
Nb0.95Ta0.05CoSn0.9Sb0.1 | 826 | -157 | 97440 | 0.002401799 | 4.344 | 0.456695583
Nb0.95Ta0.05CoSn0.9Sb0.1 | 924 | -167.05 | 88227 | 0.002462036 | 4.237 | 0.536918019
Nb0.9Ta0.1CoSn0.9Sb0.1 | 338 | -100.96 | 134326 | 0.001369174 | 5.32 | 0.086988899
Nb0.9Ta0.1CoSn0.9Sb0.1 | 430 | -111.1 | 129362 | 0.001596742 | 5.015 | 0.136909113
Nb0.9Ta0.1CoSn0.9Sb0.1 | 530 | -125.77 | 121135 | 0.001916125 | 4.8093 | 0.211162972
Nb0.9Ta0.1CoSn0.9Sb0.1 | 628 | -139.05 | 112199 | 0.002169357 | 4.536 | 0.300343039
Nb0.9Ta0.1CoSn0.9Sb0.1 | 728 | -150.86 | 101135 | 0.002301705 | 4.3505 | 0.385160633
Nb0.9Ta0.1CoSn0.9Sb0.1 | 826 | -163.05 | 90496 | 0.002405864 | 4.206 | 0.472478193
Nb0.9Ta0.1CoSn0.9Sb0.1 | 924 | -173.9 | 83900 | 0.002537238 | 4.09 | 0.57320476
NbCoSn0.9Sb0.1 | 338 | -85.7 | 149078 | 0.001094902 | 6.708 | 0.055169475
NbCoSn0.9Sb0.1 | 430 | -99.62 | 140000 | 0.00138938 | 6.177 | 0.096719037
NbCoSn0.9Sb0.1 | 530 | -115.05 | 130000 | 0.001720745 | 5.792 | 0.157457704
NbCoSn0.9Sb0.1 | 628 | -129.23 | 120993 | 0.002020631 | 5.3958 | 0.235174773
NbCoSn0.9Sb0.1 | 728 | -140 | 110000 | 0.002156 | 5.0625 | 0.310038123
NbCoSn0.9Sb0.1 | 826 | -153.27 | 99858 | 0.002345833 | 4.7708 | 0.406149586
NbCoSn0.9Sb0.1 | 924 | -160 | 90780 | 0.002323968 | 4.526 | 0.474446848
Sn1.03Se0.08Te0.92 | 323 | 12.63 | 557018 | 8.89e-05 | 6.308 | 0.004549742
Sn1.03Se0.08Te0.92 | 423 | 26.17 | 387719 | 0.000265537 | 5.4277 | 0.02069422
Sn1.03Se0.08Te0.92 | 523 | 49.17 | 258772 | 0.00062563 | 4.3836 | 0.074642894
Sn1.03Se0.08Te0.92 | 623 | 91.57 | 154386 | 0.001294537 | 3.4403 | 0.234426161
Sn1.03Se0.08Te0.92 | 723 | 129.7 | 89474 | 0.00150514 | 2.695 | 0.40379072
Sn1.03Se0.08Te0.92 | 823 | 157.2 | 65800 | 0.001626039 | 2.52 | 0.54
Sn1.03Se0.12Te0.865Br0.015 | 323 | 18.27 | 492105 | 0.000176 | 4.5849 | 0.011571976
Sn1.03Se0.12Te0.865Br0.015 | 423 | 31.8 | 355263 | 0.000359256 | 3.8805 | 0.039161282
Sn1.03Se0.12Te0.865Br0.015 | 523 | 56 | 243860 | 0.000764745 | 3.1 | 0.142
Sn1.03Se0.12Te0.865Br0.015 | 623 | 103.31 | 140351 | 0.001478 | 2.434 | 0.413
Sn1.03Se0.12Te0.865Br0.015 | 723 | 144.2 | 80702 | 0.001684 | 2.0818 | 0.572
Sn1.03Se0.12Te0.865Br0.015 | 823 | 164.5 | 63158 | 0.001709071 | 2.107 | 0.667567942
Sn1.03Se0.12Te0.875Br0.005 | 323 | 21.2 | 561404 | 0.000252317 | 4.962 | 0.016424531
Sn1.03Se0.12Te0.875Br0.005 | 423 | 34.74 | 390351 | 0.000471102 | 4.195 | 0.04750325
Sn1.03Se0.12Te0.875Br0.005 | 523 | 62.93 | 256140 | 0.000853 | 3.34 | 0.148
Sn1.03Se0.12Te0.875Br0.005 | 623 | 120 | 145614 | 0.0017 | 2.597 | 0.458
Sn1.03Se0.12Te0.875Br0.005 | 723 | 151.13 | 84211 | 0.001842 | 2.182 | 0.610341888
Sn1.03Se0.12Te0.875Br0.005 | 823 | 163 | 66667 | 0.001771276 | 2.2 | 0.662618071
Sn1.03Se0.12Te0.87Br0.01 | 323 | 20.75 | 609649 | 0.000262492 | 4.61 | 0.018391522
Sn1.03Se0.12Te0.87Br0.01 | 423 | 33.2 | 450000 | 0.000496008 | 3.9182 | 0.053547901
Sn1.03Se0.12Te0.87Br0.01 | 523 | 56.17 | 324561 | 0.000798 | 3.201 | 0.143
Sn1.03Se0.12Te0.87Br0.01 | 623 | 103.08 | 200000 | 0.00164 | 2.5094 | 0.453
Sn1.03Se0.12Te0.87Br0.01 | 723 | 144.14 | 110526 | 0.002004 | 2.107 | 0.676
Sn1.03Se0.12Te0.87Br0.01 | 823 | 164.66 | 80802 | 0.001908 | 2.17 | 0.75
Sn1.03Se0.12Te0.88 | 323 | 13.53 | 528947 | 9.68e-05 | 5.1635 | 0.006057119
Sn1.03Se0.12Te0.88 | 423 | 26.62 | 369298 | 0.000261694 | 4.459 | 0.024825383
Sn1.03Se0.12Te0.88 | 523 | 49.62 | 247500 | 0.000609381 | 3.654 | 0.087221162
Sn1.03Se0.12Te0.88 | 623 | 88.2 | 150000 | 0.001166886 | 2.887 | 0.251808098
Sn1.03Se0.12Te0.88 | 723 | 135 | 85088 | 0.001550729 | 2.296 | 0.488317475
Sn1.03Se0.12Te0.88 | 823 | 152.5 | 64050 | 0.001489563 | 2.23 | 0.549735513
Sn1.03Se0.15Te0.85 | 323 | 10.83 | 517391 | 6.07e-05 | 4.874 | 0.004021544
Sn1.03Se0.15Te0.85 | 423 | 25.7 | 361739 | 0.000238925 | 4.283 | 0.023596841
Sn1.03Se0.15Te0.85 | 523 | 48.72 | 242609 | 0.000575866 | 3.5283 | 0.085360638
Sn1.03Se0.15Te0.85 | 623 | 88.88 | 144737 | 0.001143372 | 2.786 | 0.255678726
Sn1.03Se0.15Te0.85 | 723 | 129.85 | 85088 | 0.001434671 | 2.245 | 0.462034255
Sn1.03Se0.15Te0.85 | 823 | 149.33 | 63158 | 0.001408389 | 2.172 | 0.528
Sn1.03Te | 323 | 14.2 | 634211 | 0.000127882 | 9.176 | 0.004501524
Sn1.03Te | 423 | 27.07 | 434211 | 0.000318183 | 7.855 | 0.017134503
Sn1.03Te | 523 | 48.72 | 286957 | 0.000681132 | 6.283 | 0.056697774
Sn1.03Te | 623 | 85.9 | 173900 | 0.001283175 | 4.9497 | 0.161508387
Sn1.03Te | 723 | 126.9 | 98200 | 0.001581375 | 3.704 | 0.308675423
Sn1.03Te | 823 | 149 | 70200 | 0.00155851 | 2.86 | 0.448480383
(Ag0.05Sb0.05Sn0.9)(S0.05Se0.05Te0.9) | 303 | 49.31 | 273832 | 0.000665816 | 3.392 | 0.059475895
(Ag0.05Sb0.05Sn0.9)(S0.05Se0.05Te0.9) | 434 | 68.32 | 201869 | 0.000942248 | 3.176 | 0.128758107
(Ag0.05Sb0.05Sn0.9)(S0.05Se0.05Te0.9) | 594 | 106.93 | 137383 | 0.001570841 | 2.5 | 0.373231737
(Ag0.05Sb0.05Sn0.9)(S0.05Se0.05Te0.9) | 755 | 140 | 101800 | 0.00199528 | 2.15 | 0.700668093
(Ag0.05Sb0.05Sn0.9)(S0.05Se0.05Te0.9) | 823 | 146.53 | 95413 | 0.002048616 | 2.07 | 0.8
(Ag0.15Sb0.15Sn0.7)(S0.15Se0.15Te0.7) | 303 | 77.03 | 81308 | 0.000482451 | 1.2703 | 0.115077231
(Ag0.15Sb0.15Sn0.7)(S0.15Se0.15Te0.7) | 432 | 113.1 | 64206 | 0.000821298 | 1.189 | 0.298402678
(Ag0.15Sb0.15Sn0.7)(S0.15Se0.15Te0.7) | 593 | 138.02 | 53271 | 0.001014787 | 1.0676 | 0.563664942
(Ag0.15Sb0.15Sn0.7)(S0.15Se0.15Te0.7) | 753 | 143.6 | 55140 | 0.00113704 | 1.189 | 0.720093288
(Ag0.15Sb0.15Sn0.7)(S0.15Se0.15Te0.7) | 823 | 140.8 | 61700 | 0.00122318 | 1.2703 | 0.792472154
(Ag0.1Sb0.1Sn0.8)(S0.1Se0.1Te0.8) | 303 | 60.79 | 145794 | 0.000538771 | 1.811 | 0.090142192
(Ag0.1Sb0.1Sn0.8)(S0.1Se0.1Te0.8) | 434 | 98.02 | 112150 | 0.001077528 | 1.7027 | 0.27465042
(Ag0.1Sb0.1Sn0.8)(S0.1Se0.1Te0.8) | 593 | 129.9 | 82710 | 0.001395649 | 1.392 | 0.594554651
(Ag0.1Sb0.1Sn0.8)(S0.1Se0.1Te0.8) | 755 | 146.14 | 71963 | 0.001536907 | 1.4324 | 0.810084095
(Ag0.1Sb0.1Sn0.8)(S0.1Se0.1Te0.8) | 825 | 148.5 | 79907 | 0.001762129 | 1.5 | 0.969171027
Bi0.825Ba0.175CuSeO | 319 | 151.28 | 24279 | 0.000768 | 0.7669 | 0.319457556
Bi0.825Ba0.175CuSeO | 420 | 162.82 | 19519 | 0.0007102 | 0.6819 | 0.437430708
Bi0.825Ba0.175CuSeO | 522 | 176.92 | 16058 | 0.0007074 | 0.63 | 0.539
Bi0.825Ba0.175CuSeO | 623 | 191.67 | 13413 | 0.0006947 | 0.6047 | 0.6314
Bi0.825Ba0.175CuSeO | 725 | 201.28 | 11635 | 0.000672 | 0.5858 | 0.6863
Bi0.825Ba0.175CuSeO | 825 | 208.97 | 10577 | 0.000661 | 0.5528 | 0.7824
Bi0.875Ba0.125CuSeO | 319 | 175 | 18942 | 0.000580099 | 0.9559 | 0.193588766
Bi0.875Ba0.125CuSeO | 420 | 178.2 | 15000 | 0.000527 | 0.859 | 0.257671711
Bi0.875Ba0.125CuSeO | 522 | 192.95 | 12452 | 0.0004903 | 0.7827 | 0.326991951
Bi0.875Ba0.125CuSeO | 623 | 207.1 | 10770 | 0.00048 | 0.7433 | 0.402314005
Bi0.875Ba0.125CuSeO | 725 | 212.82 | 9471 | 0.000475 | 0.718 | 0.479630919
Bi0.875Ba0.125CuSeO | 825 | 200.64 | 8702 | 0.0004645 | 0.6913 | 0.554336034
Bi0.8Ba0.2CuSeO | 319 | 178.4 | 22596 | 0.0007495 | 0.8866 | 0.269671216
Bi0.8Ba0.2CuSeO | 420 | 180.25 | 17500 | 0.0007 | 0.8047 | 0.365353548
Bi0.8Ba0.2CuSeO | 522 | 189.5 | 13510 | 0.00065 | 0.743 | 0.45666218
Bi0.8Ba0.2CuSeO | 623 | 202.47 | 11731 | 0.000613 | 0.7087 | 0.538872584
Bi0.8Ba0.2CuSeO | 725 | 211.11 | 10673 | 0.000581 | 0.6945 | 0.606515479
Bi0.8Ba0.2CuSeO | 825 | 219.14 | 10000 | 0.000566 | 0.6882 | 0.678509154
Bi0.95Ba0.05CuSeO | 319 | 232.1 | 6796 | 0.000366103 | 0.93 | 0.125577371
Bi0.95Ba0.05CuSeO | 420 | 252 | 5000 | 0.00031752 | 0.767 | 0.173870143
Bi0.95Ba0.05CuSeO | 522 | 264 | 4275 | 0.00029795 | 0.695 | 0.223784329
Bi0.95Ba0.05CuSeO | 623 | 273 | 4130 | 0.000307805 | 0.65 | 0.302
Bi0.95Ba0.05CuSeO | 725 | 281 | 4175 | 0.000329662 | 0.625 | 0.382408123
Bi0.95Ba0.05CuSeO | 825 | 289.5 | 3930 | 0.000329374 | 0.6 | 0.452889638
Ag0.01Cu1.965S0.5Se0.5 | 300 | 120 | 5147 | 7.41e-05 | 0.4522 | 0.049170809
Ag0.01Cu1.965S0.5Se0.5 | 375 | 136 | 7059 | 0.000130563 | 0.622 | 0.078715794
Ag0.01Cu1.965S0.5Se0.5 | 475 | 120.74 | 10221 | 0.000149003 | 0.726 | 0.09748835
Ag0.01Cu1.965S0.5Se0.5 | 578 | 112.44 | 37426 | 0.000473168 | 0.92 | 0.306
Ag0.01Cu1.965S0.5Se0.5 | 673 | 168.93 | 38529 | 0.001099515 | 0.9065 | 0.816297671
Ag0.01Cu1.965S0.5Se0.5 | 772 | 192.05 | 32500 | 0.001198704 | 0.8957 | 1.033157922
Ag0.02Cu1.955S0.5Se0.5 | 300 | 141.15 | 4191 | 8.35e-05 | 0.4457 | 0.056202812
Ag0.02Cu1.955S0.5Se0.5 | 375 | 151 | 5809 | 0.000142 | 0.6326 | 0.078515853
Ag0.02Cu1.955S0.5Se0.5 | 475 | 135.74 | 7279 | 0.000187 | 0.6913 | 0.128489802
Ag0.02Cu1.955S0.5Se0.5 | 578 | 149.5 | 24853 | 0.000755 | 0.8413 | 0.518709141
Ag0.02Cu1.955S0.5Se0.5 | 673 | 180.98 | 27574 | 0.001125 | 0.8283 | 0.914070989
Ag0.02Cu1.955S0.5Se0.5 | 772 | 206.3 | 23088 | 0.0011935 | 0.7609 | 1.210910764
Ag0.03Cu1.945S0.5Se0.5 | 300 | 144.59 | 3235 | 6.76e-05 | 0.313 | 0.06482279
Ag0.03Cu1.945S0.5Se0.5 | 375 | 155.16 | 4706 | 0.000113295 | 0.6 | 0.070809493
Ag0.03Cu1.945S0.5Se0.5 | 475 | 166.23 | 6176 | 0.000170658 | 0.6717 | 0.0826
Ag0.03Cu1.945S0.5Se0.5 | 578 | 168.44 | 26397 | 0.000613 | 0.9022 | 0.4
Ag0.03Cu1.945S0.5Se0.5 | 673 | 202.13 | 26176 | 0.0008538 | 0.8174 | 0.7
Ag0.03Cu1.945S0.5Se0.5 | 772 | 228 | 22426 | 0.0009548 | 0.7609 | 0.9
Cu1.95S0.5Se0.5 | 300 | 62.63 | 33861 | 0.00013282 | 0.613 | 0.0650018
Cu1.95S0.5Se0.5 | 375 | 71.92 | 31634 | 0.000163626 | 1.0087 | 0.060830686
Cu1.95S0.5Se0.5 | 475 | 73.54 | 49010 | 0.000265053 | 1.2674 | 0.099337188
Cu1.95S0.5Se0.5 | 578 | 100.8 | 76634 | 0.00077865 | 1.3957 | 0.322461833
Cu1.95S0.5Se0.5 | 673 | 124.85 | 66980 | 0.001044052 | 1.304 | 0.538839854
Cu1.95S0.5Se0.5 | 772 | 146.67 | 55990 | 0.001204462 | 1.265 | 0.735054983
Cu1.975S0.5Se0.5 | 300 | 99.39 | 15891 | 0.000156977 | 0.5022 | 0.093773722
Cu1.975S0.5Se0.5 | 375 | 108.38 | 15000 | 0.000176193 | 0.6696 | 0.0986746
Cu1.975S0.5Se0.5 | 475 | 103.03 | 14926 | 0.000158442 | 0.7326 | 0.102730058
Cu1.975S0.5Se0.5 | 578 | 133.33 | 39208 | 0.000696996 | 0.8978 | 0.448723366
Cu1.975S0.5Se0.5 | 673 | 160 | 38020 | 0.000973312 | 0.9 | 0.727821084
Cu1.975S0.5Se0.5 | 772 | 186 | 31800 | 0.001100153 | 0.8739 | 0.97187088
Cu1.99S0.5Se0.5 | 300 | 153.94 | 3564 | 8.45e-05 | 0.413 | 0.061349618
Cu1.99S0.5Se0.5 | 375 | 167.68 | 3861 | 0.000108558 | 0.5174 | 0.078680512
Cu1.99S0.5Se0.5 | 475 | 159.2 | 3564 | 9.03e-05 | 0.552 | 0.077728154
Cu1.99S0.5Se0.5 | 578 | 153.13 | 10396 | 0.000243774 | 0.6478 | 0.217507247
Cu1.99S0.5Se0.5 | 673 | 220 | 15000 | 0.000726 | 0.678 | 0.720646018
Cu1.99S0.5Se0.5 | 772 | 243.23 | 12772 | 0.000755602 | 0.652 | 0.89467004
Cu2S0.5Se0.5 | 300 | 172.12 | 1485 | 4.4e-05 | 0.4478 | 0.029473132
Cu2S0.5Se0.5 | 375 | 215.7 | 1490 | 6.93e-05 | 0.5435 | 0.047831971
Cu2S0.5Se0.5 | 475 | 214.14 | 1634 | 7.49e-05 | 0.5478 | 0.064970952
Cu2S0.5Se0.5 | 578 | 186.26 | 4158 | 0.000144253 | 0.639 | 0.130482017
Cu2S0.5Se0.5 | 673 | 260.2 | 8168 | 0.000553007 | 0.7413 | 0.502055094
Cu2S0.5Se0.5 | 772 | 287.27 | 6980 | 0.000576018 | 0.6848 | 0.649365962
Al0.005Sb0.1Ge0.895Te | 323 | 137.1 | 60964 | 0.001145904 | 1.5269 | 0.242404284
Al0.005Sb0.1Ge0.895Te | 373 | 159.3 | 55261 | 0.00140233 | 1.515 | 0.349
Al0.005Sb0.1Ge0.895Te | 473 | 204.01 | 44578 | 0.00185534 | 1.4372 | 0.610614937
Al0.005Sb0.1Ge0.895Te | 573 | 223 | 54699 | 0.002720127 | 1.4244 | 1.094237942
Al0.005Sb0.1Ge0.895Te | 673 | 247.6 | 57030 | 0.003496267 | 1.47 | 1.600672124
Al0.005Sb0.1Ge0.895Te | 773 | 253.21 | 54378 | 0.003486462 | 1.4667 | 1.793
Al0.005Sb0.1Ge0.895Te | 823 | 234.76 | 58795 | 0.003240325 | 1.5218 | 1.64
Al0.0075Sb0.1Ge0.8925Te | 323 | 142.74 | 58474 | 0.001191391 | 1.4282 | 0.269443482
Al0.0075Sb0.1Ge0.8925Te | 373 | 167.2 | 53333 | 0.001490969 | 1.491 | 0.372992198
Al0.0075Sb0.1Ge0.8925Te | 473 | 205.7 | 43534 | 0.001842032 | 1.42 | 0.638
Al0.0075Sb0.1Ge0.8925Te | 573 | 214.6 | 52450 | 0.002415488 | 1.428 | 1
Al0.0075Sb0.1Ge0.8925Te | 673 | 244.35 | 54699 | 0.003265909 | 1.46 | 1.573
Al0.0075Sb0.1Ge0.8925Te | 773 | 260.5 | 52048 | 0.00353199 | 1.457 | 1.908
Al0.0075Sb0.1Ge0.8925Te | 823 | 259.9 | 56305 | 0.003803291 | 1.511 | 1.984
Al0.01Ge0.99Te | 323 | 34.29 | 639286 | 0.000751675 | 6.7778 | 0.035821514
Al0.01Ge0.99Te | 373 | 43.93 | 539286 | 0.001040738 | 6.2727 | 0.061886492
Al0.01Ge0.99Te | 473 | 65.5 | 400000 | 0.0017161 | 5.243 | 0.154818863
Al0.01Ge0.99Te | 573 | 94.2 | 287500 | 0.002551172 | 4.263 | 0.342909048
Al0.01Ge0.99Te | 673 | 116.3 | 250000 | 0.003381422 | 3.695 | 0.615885614
Al0.01Ge0.99Te | 773 | 144.6 | 191071 | 0.003995134 | 3.06 | 0.962
Al0.01Ge0.99Te | 823 | 156.43 | 171429 | 0.004194927 | 2.96 | 1.052
Al0.01Sb0.1Ge0.89Te | 323 | 151.34 | 54779 | 0.001254647 | 1.3795 | 0.2372
Al0.01Sb0.1Ge0.89Te | 373 | 181.99 | 48755 | 0.001614783 | 1.4244 | 0.3654
Al0.01Sb0.1Ge0.89Te | 473 | 231.99 | 37590 | 0.00202307 | 1.3551 | 0.6186
Al0.01Sb0.1Ge0.89Te | 573 | 241.13 | 46104 | 0.002680656 | 1.3795 | 1.0669
Al0.01Sb0.1Ge0.89Te | 673 | 268.01 | 54165 | 0.003890637 | 1.3962 | 1.7739
Al0.01Sb0.1Ge0.89Te | 773 | 262.1 | 51647 | 0.003547963 | 1.3795 | 1.9618
Al0.01Sb0.1Ge0.89Te | 823 | 245.97 | 59277 | 0.003586332 | 1.4333 | 1.8185
Al0.02Ge0.98Te | 323 | 35.89 | 583929 | 0.000752154 | 6.6263 | 0.036663877
Al0.02Ge0.98Te | 373 | 47.68 | 503571 | 0.001144809 | 6.1414 | 0.069530388
Al0.02Ge0.98Te | 473 | 64.82 | 380357 | 0.00159812 | 5.253 | 0.143900799
Al0.02Ge0.98Te | 573 | 93.75 | 287500 | 0.002526855 | 4.333 | 0.334153747
Al0.02Ge0.98Te | 673 | 118.39 | 258929 | 0.003629199 | 3.838 | 0.636386311
Al0.02Ge0.98Te | 773 | 137.14 | 203571 | 0.003828637 | 3.232 | 0.875
Al0.02Ge0.98Te | 823 | 142.5 | 178571 | 0.003626107 | 3.182 | 0.928
Al0.03Ge0.97Te | 323 | 37.5 | 555357 | 0.000780971 | 6.051 | 0.041687913
Al0.03Ge0.97Te | 373 | 47.68 | 483929 | 0.001100156 | 5.626 | 0.072939578
Al0.03Ge0.97Te | 473 | 69.11 | 375000 | 0.001791072 | 4.949 | 0.171181466
Al0.03Ge0.97Te | 573 | 88.39 | 287500 | 0.002246178 | 4.313 | 0.298414059
Al0.03Ge0.97Te | 673 | 111.96 | 262500 | 0.003290448 | 3.919 | 0.56506042
Al0.03Ge0.97Te | 773 | 129.11 | 205357 | 0.003423176 | 3.35 | 0.768
Al0.03Ge0.97Te | 823 | 140.3 | 178571 | 0.003515008 | 3.198 | 0.889
Sb0.05Ge0.95Te | 323 | 66.67 | 319444 | 0.001419893 | 3.691 | 0.124255071
Sb0.05Ge0.95Te | 373 | 81.48 | 269725 | 0.001790702 | 3.491 | 0.191329627
Sb0.05Ge0.95Te | 473 | 121.48 | 189908 | 0.002802546 | 2.836 | 0.467420484
Sb0.05Ge0.95Te | 573 | 156.3 | 136488 | 0.00333436 | 2.382 | 0.802094043
Sb0.05Ge0.95Te | 673 | 189.63 | 118349 | 0.004255775 | 2.218 | 1.291315028
Sb0.05Ge0.95Te | 773 | 208.9 | 90826 | 0.003963575 | 1.945 | 1.61
Sb0.05Ge0.95Te | 823 | 207.41 | 93578 | 0.004025623 | 1.982 | 1.671588317
Sb0.15Ge0.85Te | 323 | 159.26 | 22018 | 0.000558459 | 1.2 | 0.150318546
Sb0.15Ge0.85Te | 373 | 185.93 | 20642 | 0.000713593 | 1.255 | 0.212087864
Sb0.15Ge0.85Te | 473 | 222.9 | 19266 | 0.00095722 | 1.22 | 0.353
Sb0.15Ge0.85Te | 573 | 237.8 | 28349 | 0.001603103 | 1.309 | 0.701740303
Sb0.15Ge0.85Te | 673 | 246.6 | 40750 | 0.002478071 | 1.51 | 1.104464788
Sb0.15Ge0.85Te | 773 | 265.19 | 42110 | 0.002961417 | 1.473 | 1.554090391
Sb0.15Ge0.85Te | 823 | 257.04 | 46300 | 0.003059021 | 1.582 | 1.591386876
Sb0.1Ge0.9Te | 323 | 138.5 | 63300 | 0.001214236 | 1.564 | 0.24
Sb0.1Ge0.9Te | 373 | 171.2 | 55050 | 0.001613485 | 1.581 | 0.384
Sb0.1Ge0.9Te | 473 | 214.07 | 46789 | 0.002144151 | 1.473 | 0.658
Sb0.1Ge0.9Te | 573 | 221.4 | 55046 | 0.002698243 | 1.455 | 1.039
Sb0.1Ge0.9Te | 673 | 240 | 60550 | 0.00348768 | 1.454 | 1.592
Sb0.1Ge0.9Te | 773 | 240.74 | 57798 | 0.003349726 | 1.55 | 1.626
Sb0.1Ge0.9Te | 823 | 236.3 | 60550 | 0.003380972 | 1.653 | 1.697
Bi0.42Sb1.58Te3 | 323 | 224.5 | 51064 | 0.002573638 | 0.934 | 0.890026972
Bi0.42Sb1.58Te3 | 373 | 240 | 38600 | 0.00222336 | 0.92 | 0.901427478
Bi0.42Sb1.58Te3 | 423 | 236.19 | 31915 | 0.001780401 | 0.971 | 0.77560214
Bi0.42Sb1.58Te3 | 473 | 217.8 | 27930 | 0.001324911 | 1.115 | 0.562047422
Bi0.42Sb1.58Te3 | 523 | 189.21 | 26064 | 0.000933102 | 1.32 | 0.369706423
Bi0.42Sb1.58Te3 | 573 | 155.2 | 26064 | 0.000627805 | 1.551 | 0.231935552
Pb0.96Tl0.02Na0.02Te | 301 | 120.13 | 102249 | 0.001475577 | 2.1611 | 0.205519794
Pb0.96Tl0.02Na0.02Te | 397 | 150.65 | 79763 | 0.001810255 | 1.7955 | 0.40026245
Pb0.96Tl0.02Na0.02Te | 497 | 189.87 | 58640 | 0.002114008 | 1.4611 | 0.71908977
Pb0.96Tl0.02Na0.02Te | 597 | 220.59 | 45914 | 0.002234173 | 1.15 | 1.159827127
Pb0.96Tl0.02Na0.02Te | 696 | 236.6 | 38860 | 0.002175366 | 0.9438 | 1.604211198
Pb0.96Tl0.02Na0.02Te | 798 | 245.1 | 34006 | 0.002042877 | 0.8034 | 2.029145723
Pb0.97Tl0.015Na0.015Te | 301 | 119.16 | 95296 | 0.001353118 | 2.1389 | 0.190419612
Pb0.97Tl0.015Na0.015Te | 397 | 152.27 | 74339 | 0.001723635 | 1.767 | 0.387257081
Pb0.97Tl0.015Na0.015Te | 497 | 192.86 | 54450 | 0.002025267 | 1.4111 | 0.713314095
Pb0.97Tl0.015Na0.015Te | 597 | 223.2 | 42792 | 0.002131822 | 1.1444 | 1.112109236
Pb0.97Tl0.015Na0.015Te | 696 | 239.22 | 35684 | 0.00204206 | 0.9333 | 1.522847717
Pb0.97Tl0.015Na0.015Te | 798 | 247.06 | 31811 | 0.0019417 | 0.809 | 1.915298928
Pb0.9825Tl0.0075Na0.01Te | 301 | 105.84 | 108496 | 0.001215384 | 2.5222 | 0.145044199
Pb0.9825Tl0.0075Na0.01Te | 397 | 146.75 | 85267 | 0.001836273 | 2.0556 | 0.354641129
Pb0.9825Tl0.0075Na0.01Te | 497 | 195.1 | 60854 | 0.002316347 | 1.6136 | 0.713451035
Pb0.9825Tl0.0075Na0.01Te | 597 | 229.74 | 45238 | 0.002387683 | 1.2944 | 1.101241214
Pb0.9825Tl0.0075Na0.01Te | 696 | 248.04 | 37308 | 0.002295331 | 1.0667 | 1.49765699
Pb0.9825Tl0.0075Na0.01Te | 798 | 258.82 | 30881 | 0.00206865 | 0.882 | 1.87163573
Pb0.98Tl0.01Na0.01Te | 301 | 125.2 | 91454 | 0.001433545 | 2.2944 | 0.188065323
Pb0.98Tl0.01Na0.01Te | 397 | 155.52 | 73245 | 0.001771538 | 1.9205 | 0.366207027
Pb0.98Tl0.01Na0.01Te | 497 | 193.14 | 55674 | 0.002076811 | 1.5625 | 0.660591897
Pb0.98Tl0.01Na0.01Te | 597 | 223.2 | 43754 | 0.002179747 | 1.2389 | 1.050374624
Pb0.98Tl0.01Na0.01Te | 696 | 237.91 | 37585 | 0.002127355 | 1.028 | 1.440310323
Pb0.98Tl0.01Na0.01Te | 798 | 246.41 | 33233 | 0.002017838 | 0.8539 | 1.88574117
Pb0.99Na0.01Te | 301 | 58.75 | 235400 | 0.000812498 | 3.8944 | 0.062798336
Pb0.99Na0.01Te | 397 | 99.68 | 157763 | 0.001567549 | 2.6944 | 0.23096685
Pb0.99Na0.01Te | 497 | 164.05 | 88159 | 0.00237257 | 1.8722 | 0.629829898
Pb0.99Na0.01Te | 597 | 222.88 | 50935 | 0.002530221 | 1.3556 | 1.114297817
Pb0.99Na0.01Te | 696 | 261.76 | 33630 | 0.00230427 | 1.0389 | 1.5437214
Pb0.99Na0.01Te | 798 | 279.41 | 24450 | 0.00190881 | 0.8989 | 1.694549521
Pb0.99Tl0.005Na0.005Te | 301 | 115.3 | 81560 | 0.001084266 | 2.4722 | 0.132013615
Pb0.99Tl0.005Na0.005Te | 397 | 159.3 | 63900 | 0.001621558 | 1.9489 | 0.330318852
Pb0.99Tl0.005Na0.005Te | 497 | 212.42 | 44080 | 0.001988989 | 1.5111 | 0.654177463
Pb0.99Tl0.005Na0.005Te | 597 | 253.92 | 31576 | 0.002035874 | 1.1944 | 1.017596181
Pb0.99Tl0.005Na0.005Te | 696 | 273.2 | 25373 | 0.001893796 | 0.9831 | 1.340740576
Pb0.99Tl0.005Na0.005Te | 798 | 278.1 | 21238 | 0.001642539 | 0.9382 | 1.397085731
Pb0.99Tl0.01Te | 301 | 119.81 | 59076 | 0.000848003 | 2.2556 | 0.113162264
Pb0.99Tl0.01Te | 397 | 167.53 | 47296 | 0.001327424 | 1.8182 | 0.289840081
Pb0.99Tl0.01Te | 497 | 217.53 | 36622 | 0.001732927 | 1.4611 | 0.589463374
Pb0.99Tl0.01Te | 597 | 258.17 | 28888 | 0.001925436 | 1.1556 | 0.994708486
Pb0.99Tl0.01Te | 696 | 273.53 | 23824 | 0.00178248 | 0.9607 | 1.291356225
Pb0.99Tl0.01Te | 798 | 276.8 | 20541 | 0.001573815 | 0.8708 | 1.442242287
TiZr0.005NiSn | 323 | -137.05 | 39385 | 0.000739757 | 2.9344 | 0.081427694
TiZr0.005NiSn | 423 | -160 | 51077 | 0.001307571 | 2.67 | 0.2189
TiZr0.005NiSn | 522 | -183 | 60000 | 0.00200934 | 2.584 | 0.4314
TiZr0.005NiSn | 626 | -189 | 71800 | 0.002564768 | 2.677 | 0.6178
TiZr0.005NiSn | 729 | -181.8 | 83721 | 0.002767083 | 3.015 | 0.669055857
TiZr0.015NiSn | 323 | -140 | 34615 | 0.000678454 | 2.568 | 0.085335141
TiZr0.015NiSn | 423 | -176.49 | 47231 | 0.001471185 | 2.38 | 0.2773
TiZr0.015NiSn | 522 | -203.05 | 57077 | 0.002353245 | 2.3661 | 0.5546
TiZr0.015NiSn | 626 | -207.94 | 69147 | 0.00298985 | 2.4645 | 0.7784
TiZr0.015NiSn | 729 | -200.92 | 81085 | 0.003273308 | 2.7432 | 0.8854
TiZr0.025NiSn | 323 | -155.66 | 27385 | 0.00066354 | 3.082 | 0.06954032
TiZr0.025NiSn | 424 | -180 | 40630 | 0.001316412 | 2.7814 | 0.2108
TiZr0.025NiSn | 526 | -191.2 | 54620 | 0.001996767 | 2.6776 | 0.4086
TiZr0.025NiSn | 630 | -193.28 | 65846 | 0.002459819 | 2.6885 | 0.587
TiZr0.025NiSn | 736 | -186.56 | 74462 | 0.002591623 | 2.9891 | 0.6454
(GeTe)0.7(AgSnSe2)0.3 | 323 | 29.81 | 68387 | 6.08e-05 | 1.2308 | 0.015948232
(GeTe)0.7(AgSnSe2)0.3 | 423 | 36.02 | 67097 | 8.71e-05 | 1.375 | 0.026781086
(GeTe)0.7(AgSnSe2)0.3 | 523 | 44.1 | 61935 | 0.000120452 | 1.3846 | 0.04549783
(GeTe)0.7(AgSnSe2)0.3 | 623 | 54 | 65800 | 0.000191873 | 1.337 | 0.089406697
(GeTe)0.8(AgSnSe2)0.2 | 323 | 30.43 | 223226 | 0.000206704 | 2.0288 | 0.032908794
(GeTe)0.8(AgSnSe2)0.2 | 423 | 37.27 | 223220 | 0.000310064 | 2.3077 | 0.056834613
(GeTe)0.8(AgSnSe2)0.2 | 523 | 44.7 | 216700 | 0.000432986 | 2.6 | 0.08709682
(GeTe)0.8(AgSnSe2)0.2 | 623 | 55.9 | 185806 | 0.000580608 | 2.5096 | 0.14413415
(GeTe)0.9(AgSnSe2)0.1 | 323 | 34.7 | 301935 | 0.000363557 | 2.7115 | 0.04330772
(GeTe)0.9(AgSnSe2)0.1 | 423 | 46.58 | 276129 | 0.000599116 | 2.9904 | 0.084746559
(GeTe)0.9(AgSnSe2)0.1 | 523 | 53.4 | 291613 | 0.000831552 | 3.515 | 0.123727362
(GeTe)0.9(AgSnSe2)0.1 | 623 | 63.35 | 236129 | 0.000947638 | 3.1923 | 0.184938323
Ge0.55Sb0.25Te0.8(AgSnSe2)0.2 | 323 | 167.7 | 34839 | 0.001 | 0.757 | 0.42668428
Ge0.55Sb0.25Te0.8(AgSnSe2)0.2 | 423 | 189 | 33548 | 0.001198368 | 0.757 | 0.669629735
Ge0.55Sb0.25Te0.8(AgSnSe2)0.2 | 523 | 215.53 | 27750 | 0.001289076 | 0.72 | 0.966
Ge0.55Sb0.25Te0.8(AgSnSe2)0.2 | 623 | 209.94 | 25806 | 0.00128 | 0.7404 | 1.09
Ge0.55Sb0.25Te0.8(AgSnSe2)0.2 | 723 | 191.3 | 37419 | 0.00142 | 0.875 | 1.19
Ge0.58Sb0.22Te0.8(AgSnSe2)0.2 | 323 | 151.6 | 43900 | 0.001008934 | 0.74 | 0.440386224
Ge0.58Sb0.22Te0.8(AgSnSe2)0.2 | 423 | 178.88 | 41290 | 0.0013212 | 0.74 | 0.774
Ge0.58Sb0.22Te0.8(AgSnSe2)0.2 | 523 | 206.21 | 34800 | 0.001479785 | 0.69 | 1.134
Ge0.58Sb0.22Te0.8(AgSnSe2)0.2 | 623 | 208.1 | 35500 | 0.001537349 | 0.71 | 1.366
Ge0.58Sb0.22Te0.8(AgSnSe2)0.2 | 723 | 181.4 | 51620 | 0.001698606 | 0.86 | 1.428013824
Ge0.6Sb0.2Te0.8(AgSnSe2)0.2 | 323 | 137.27 | 56774 | 0.001069795 | 0.8269 | 0.417878754
Ge0.6Sb0.2Te0.8(AgSnSe2)0.2 | 423 | 159 | 54194 | 0.001370079 | 0.8365 | 0.692819141
Ge0.6Sb0.2Te0.8(AgSnSe2)0.2 | 523 | 187 | 42600 | 0.0015283 | 0.805 | 1.011
Ge0.6Sb0.2Te0.8(AgSnSe2)0.2 | 623 | 197.52 | 38710 | 0.001579 | 0.786 | 1.282
Ge0.6Sb0.2Te0.8(AgSnSe2)0.2 | 723 | 175.78 | 55484 | 0.001714378 | 0.93 | 1.3687
Sn0.91Mn0.09Te | 331 | 58.98 | 300000 | 0.001043592 | 3.9342 | 0.087801584
Sn0.91Mn0.09Te | 424 | 75 | 235503 | 0.001324704 | 3.6711 | 0.152999007
Sn0.91Mn0.09Te | 524 | 94.53 | 175148 | 0.001565109 | 3.2895 | 0.249313557
Sn0.91Mn0.09Te | 622 | 112.5 | 134911 | 0.001707467 | 3 | 0.354014896
Sn0.91Mn0.09Te | 720 | 139.84 | 106509 | 0.002082808 | 2.5789 | 0.581496536
Sn0.91Mn0.09Te | 769 | 158.98 | 94675 | 0.002392877 | 2.3816 | 0.772641119
Sn0.91Mn0.09Te0.97I0.03 | 331 | 56.7 | 233846 | 0.000751789 | 3.5267 | 0.070559507
Sn0.91Mn0.09Te0.97I0.03 | 424 | 78.35 | 186667 | 0.001145897 | 3.1832 | 0.152632662
Sn0.91Mn0.09Te0.97I0.03 | 524 | 106.19 | 137949 | 0.001555557 | 2.75 | 0.296404226
Sn0.91Mn0.09Te0.97I0.03 | 622 | 138.66 | 104615 | 0.00201139 | 2.4091 | 0.519316245
Sn0.91Mn0.09Te0.97I0.03 | 720 | 174.23 | 76410 | 0.002319509 | 1.92 | 0.869815897
Sn0.91Mn0.09Te0.97I0.03 | 818 | 202.06 | 53333 | 0.002177493 | 1.5649 | 1.138212692
Sn0.91Mn0.09Te0.97I0.03 | 867 | 213.92 | 47179 | 0.002158994 | 1.5344 | 1.219921875
Sn0.91Mn0.09Te0.97I0.03 | 891 | 215.46 | 44615 | 0.002071163 | 1.553 | 1.188284567
Sn0.91Mn0.09Te0.98I0.02 | 331 | 59.28 | 223590 | 0.000785722 | 3.374 | 0.07708177
Sn0.91Mn0.09Te0.98I0.02 | 424 | 80.93 | 178974 | 0.00117222 | 3.0229 | 0.164418659
Sn0.91Mn0.09Te0.98I0.02 | 524 | 107.2 | 130256 | 0.001496881 | 2.5682 | 0.305414571
Sn0.91Mn0.09Te0.98I0.02 | 622 | 133.51 | 103077 | 0.001837339 | 2.2803 | 0.501173108
Sn0.91Mn0.09Te0.98I0.02 | 720 | 164.95 | 78974 | 0.002148764 | 1.8015 | 0.858790052
Sn0.91Mn0.09Te0.98I0.02 | 818 | 202.06 | 54872 | 0.002240327 | 1.4885 | 1.231164124
Sn0.91Mn0.09Te0.98I0.02 | 867 | 211.86 | 46154 | 0.002071607 | 1.4733 | 1.219088376
Sn0.91Mn0.09Te0.98I0.02 | 891 | 213.92 | 43077 | 0.00197128 | 1.4809 | 1.186042362
Sn0.91Mn0.09Te0.99I0.01 | 331 | 61.86 | 241538 | 0.000924284 | 3.7557 | 0.081459623
Sn0.91Mn0.09Te0.99I0.01 | 424 | 81.96 | 194872 | 0.001309041 | 3.458 | 0.160507086
Sn0.91Mn0.09Te0.99I0.01 | 524 | 106.7 | 154872 | 0.001763201 | 3.0458 | 0.303341375
Sn0.91Mn0.09Te0.99I0.01 | 622 | 132.47 | 122564 | 0.00215079 | 2.8702 | 0.46609691
Sn0.91Mn0.09Te0.99I0.01 | 720 | 161.86 | 91795 | 0.002404906 | 2.2748 | 0.761180011
Sn0.91Mn0.09Te0.99I0.01 | 818 | 198.45 | 66154 | 0.002605303 | 1.7955 | 1.186933014
Sn0.91Mn0.09Te0.99I0.01 | 867 | 214.43 | 56410 | 0.002593744 | 1.6412 | 1.370202577
Sn0.91Mn0.09Te0.99I0.01 | 891 | 219.07 | 51282 | 0.002461109 | 1.5954 | 1.374481463
Sn0.95Mn0.05Te | 332 | 43.75 | 471006 | 0.000901535 | 5.6579 | 0.052901181
Sn0.95Mn0.05Te | 424 | 55.47 | 375148 | 0.001154301 | 5.3158 | 0.092069586
Sn0.95Mn0.05Te | 524 | 69.92 | 289941 | 0.001417465 | 4.75 | 0.156368816
Sn0.95Mn0.05Te | 622 | 89.06 | 224852 | 0.001783455 | 4.1053 | 0.27021386
Sn0.95Mn0.05Te | 720 | 112.7 | 169231 | 0.002149452 | 3.4605 | 0.447220184
Sn0.95Mn0.05Te | 769 | 126.2 | 144400 | 0.002299778 | 3.17 | 0.557895657
Sn0.97Mn0.03Te | 331 | 41.8 | 265089 | 0.000463174 | 6.3421 | 0.02417348
Sn0.97Mn0.03Te | 426 | 53.13 | 357396 | 0.001008856 | 5.8026 | 0.074065556
Sn0.97Mn0.03Te | 527 | 69.92 | 268639 | 0.001313324 | 5.0263 | 0.137700054
Sn0.97Mn0.03Te | 625 | 92.97 | 202367 | 0.001749143 | 4.2237 | 0.258828627
Sn0.97Mn0.03Te | 723 | 120.24 | 146746 | 0.002121603 | 3.4211 | 0.448370195
Sn0.97Mn0.03Te | 772 | 138.1 | 121893 | 0.002324696 | 3.0526 | 0.587913623
Sn0.99Mn0.01Te | 332 | 30.08 | 701775 | 0.000634971 | 8.4605 | 0.024916992
Sn0.99Mn0.01Te | 424 | 36.33 | 521893 | 0.00068883 | 7.5132 | 0.038873458
Sn0.99Mn0.01Te | 524 | 48.44 | 383432 | 0.000899698 | 6.3421 | 0.074335253
Sn0.99Mn0.01Te | 621 | 69.14 | 279290 | 0.001335101 | 5.1842 | 0.15992781
Sn0.99Mn0.01Te | 719 | 96.48 | 191716 | 0.001784567 | 4.1053 | 0.312548155
Sn0.99Mn0.01Te | 768 | 112.7 | 159763 | 0.002029196 | 3.6184 | 0.430693864
(SnTe)0.84(CuSbTe2)0.16 | 325 | 35.99 | 347593 | 0.00045023 | 3.9379 | 0.037158091
(SnTe)0.84(CuSbTe2)0.16 | 432 | 51.92 | 259589 | 0.000699771 | 3.7888 | 0.079788026
(SnTe)0.84(CuSbTe2)0.16 | 529 | 73.9 | 196271 | 0.001071877 | 3.0559 | 0.185550251
(SnTe)0.84(CuSbTe2)0.16 | 625 | 105.4 | 141200 | 0.001568613 | 2.46 | 0.398529825
(SnTe)0.84(CuSbTe2)0.16 | 719 | 139.29 | 107240 | 0.002080639 | 2.087 | 0.716808462
(SnTe)0.84(CuSbTe2)0.16 | 818 | 157.14 | 91351 | 0.002255728 | 1.7143 | 1.076349422
(SnTe)0.86(CuSbTe2)0.14 | 324 | 42.58 | 278383 | 0.000504724 | 3.3913 | 0.048220624
(SnTe)0.86(CuSbTe2)0.14 | 432 | 61.2 | 210400 | 0.000788041 | 3.16 | 0.107732129
(SnTe)0.86(CuSbTe2)0.14 | 524 | 84.3 | 161100 | 0.001144856 | 2.81 | 0.213489076
(SnTe)0.86(CuSbTe2)0.14 | 625 | 118.6 | 116900 | 0.001644311 | 2.29 | 0.448774761
(SnTe)0.86(CuSbTe2)0.14 | 723 | 145.5 | 95550 | 0.002022817 | 2.112 | 0.692470157
(SnTe)0.86(CuSbTe2)0.14 | 818 | 148 | 91300 | 0.001999835 | 1.83 | 0.893915406
(SnTe)0.88(CuSbTe2)0.12 | 323 | 40.11 | 299153 | 0.000481281 | 3.5155 | 0.044219528
(SnTe)0.88(CuSbTe2)0.12 | 427 | 58.24 | 226651 | 0.000768777 | 3.205 | 0.102423642
(SnTe)0.88(CuSbTe2)0.12 | 525 | 83.52 | 169964 | 0.001185599 | 2.7702 | 0.224691215
(SnTe)0.88(CuSbTe2)0.12 | 622 | 117.31 | 123839 | 0.001704227 | 2.236 | 0.47407395
(SnTe)0.88(CuSbTe2)0.12 | 726 | 148.9 | 96764 | 0.002145375 | 2.0497 | 0.759887898
(SnTe)0.88(CuSbTe2)0.12 | 818 | 151.1 | 92485 | 0.002111544 | 1.7764 | 0.972327947
(SnTe)0.9(CuSbTe2)0.1 | 321 | 39.01 | 329501 | 0.000501428 | 3.7267 | 0.0431906
(SnTe)0.9(CuSbTe2)0.1 | 427 | 55.7 | 250100 | 0.000775933 | 3.615 | 0.091652361
(SnTe)0.9(CuSbTe2)0.1 | 525 | 79.67 | 186056 | 0.001180955 | 3.105 | 0.199678366
(SnTe)0.9(CuSbTe2)0.1 | 622 | 112.3 | 134400 | 0.001694957 | 2.348 | 0.449004893
(SnTe)0.9(CuSbTe2)0.1 | 723 | 146.7 | 102498 | 0.002205848 | 2.0248 | 0.787647292
(SnTe)0.9(CuSbTe2)0.1 | 824 | 155 | 98350 | 0.002362859 | 1.553 | 1.253699684
(SnTe)0.92(CuSbTe2)0.08 | 323 | 36 | 347600 | 0.00045049 | 3.925 | 0.037072138
(SnTe)0.92(CuSbTe2)0.08 | 430 | 51.37 | 259589 | 0.000685023 | 3.788 | 0.07776137
(SnTe)0.92(CuSbTe2)0.08 | 526 | 74 | 195470 | 0.001070394 | 3.0435 | 0.184993296
(SnTe)0.92(CuSbTe2)0.08 | 620 | 105.49 | 141254 | 0.001571894 | 2.4472 | 0.398240629
(SnTe)0.92(CuSbTe2)0.08 | 719 | 139.29 | 106800 | 0.002072102 | 2.087 | 0.713867435
(SnTe)0.92(CuSbTe2)0.08 | 818 | 157 | 92500 | 0.002280033 | 1.7391 | 1.072432054
(SnTe)0.94(CuSbTe2)0.06 | 320 | 30.2 | 406300 | 0.000370562 | 4.4348 | 0.026738476
(SnTe)0.94(CuSbTe2)0.06 | 427 | 44.2 | 297300 | 0.000580817 | 4.236 | 0.058547907
(SnTe)0.94(CuSbTe2)0.06 | 525 | 64.5 | 222000 | 0.000923576 | 3.814 | 0.12713087
(SnTe)0.94(CuSbTe2)0.06 | 621 | 95 | 159750 | 0.001441744 | 3.056 | 0.292972143
(SnTe)0.94(CuSbTe2)0.06 | 722 | 134.6 | 113100 | 0.002049051 | 2.435 | 0.607562495
(SnTe)0.94(CuSbTe2)0.06 | 818 | 158.4 | 91700 | 0.002300804 | 1.95 | 0.96
(SnTe)0.96(CuSbTe2)0.04 | 321 | 28.57 | 441207 | 0.000360133 | 5.6273 | 0.020543188
(SnTe)0.96(CuSbTe2)0.04 | 430 | 40.66 | 326803 | 0.000540282 | 5.0311 | 0.046177061
(SnTe)0.96(CuSbTe2)0.04 | 525 | 59.34 | 246077 | 0.000866495 | 4.3851 | 0.10373992
(SnTe)0.96(CuSbTe2)0.04 | 620 | 88.19 | 177828 | 0.001383053 | 3.4534 | 0.248303953
(SnTe)0.96(CuSbTe2)0.04 | 722 | 129.67 | 122800 | 0.002064797 | 2.7702 | 0.538150144
(SnTe)0.96(CuSbTe2)0.04 | 818 | 164.2 | 93249 | 0.002514146 | 2.1366 | 0.962543949
(SnTe)0.98(CuSbTe2)0.02 | 320 | 25.55 | 513706 | 0.000335349 | 6.9877 | 0.015357205
(SnTe)0.98(CuSbTe2)0.02 | 427 | 35.16 | 375837 | 0.000464619 | 6.2346 | 0.031821199
(SnTe)0.98(CuSbTe2)0.02 | 524 | 52.47 | 278383 | 0.000766416 | 5.1975 | 0.077268348
(SnTe)0.98(CuSbTe2)0.02 | 625 | 79.95 | 198708 | 0.001270142 | 4.0247 | 0.197241725
(SnTe)0.98(CuSbTe2)0.02 | 722 | 120.33 | 135007 | 0.001954808 | 3.0932 | 0.456281979
(SnTe)0.98(CuSbTe2)0.02 | 818 | 158.52 | 98369 | 0.002471874 | 2.6087 | 0.775096096
Ce0.75Fe3CoSb12 | 333 | 65.05 | 154146 | 0.000652269 | 7.961 | 0.027283713
Ce0.75Fe3CoSb12 | 423 | 79.3 | 132190 | 0.000831275 | 7.025 | 0.050054026
Ce0.75Fe3CoSb12 | 513 | 88.6 | 110244 | 0.000865411 | 6.4585 | 0.068739775
Ce0.75Fe3CoSb12 | 603 | 95.4 | 97073 | 0.000883477 | 6.0488 | 0.088073101
Ce0.75Fe3CoSb12 | 693 | 95.6 | 91707 | 0.000838143 | 6.3024 | 0.092160653
Ce0.75Fe3CoSb12 | 783 | 90.2 | 96585 | 0.000785819 | 7.278 | 0.084541991
(Cu0.001Pb0.999Te)(MnTe)0.03 | 323 | -227.02 | 46069 | 0.002374308 | 1.8133 | 0.422931356
(Cu0.001Pb0.999Te)(MnTe)0.03 | 423 | -208 | 55724 | 0.002410843 | 1.594 | 0.639765776
(Cu0.001Pb0.999Te)(MnTe)0.03 | 523 | -217.02 | 51103 | 0.002406833 | 1.5147 | 0.831038182
(Cu0.001Pb0.999Te)(MnTe)0.03 | 623 | -228.25 | 37397 | 0.001948311 | 1.2507 | 0.970494847
(Cu0.001Pb0.999Te)(MnTe)0.03 | 723 | -237.19 | 31507 | 0.001772555 | 1.1493 | 1.115076578
(Cu0.001Pb0.999Te)(MnTe)0.03 | 773 | -241.58 | 28082 | 0.001638891 | 1.136 | 1.115195867
(Cu0.001Pb0.999Te)(MnTe)0.03 | 823 | -247.36 | 26200 | 0.001603099 | 1.15 | 1.147261001
(Cu0.002Pb0.998Te)(MnTe)0.03 | 323 | -218.95 | 49517 | 0.002373801 | 1.7893 | 0.428512588
(Cu0.002Pb0.998Te)(MnTe)0.03 | 423 | -207.72 | 62069 | 0.002678128 | 1.608 | 0.704507627
(Cu0.002Pb0.998Te)(MnTe)0.03 | 523 | -168.95 | 84247 | 0.002404755 | 1.6453 | 0.76441188
(Cu0.002Pb0.998Te)(MnTe)0.03 | 623 | -169.3 | 73931 | 0.002119047 | 1.464 | 0.901752732
(Cu0.002Pb0.998Te)(MnTe)0.03 | 723 | -198.07 | 51172 | 0.002007566 | 1.28 | 1.13396101
(Cu0.002Pb0.998Te)(MnTe)0.03 | 773 | -206.14 | 43586 | 0.00185213 | 1.24 | 1.154594187
(Cu0.002Pb0.998Te)(MnTe)0.03 | 823 | -206.84 | 37655 | 0.001610986 | 1.2133 | 1.092756372
(Cu0.003Pb0.997Te)(MnTe)0.03 | 323 | -225.44 | 56000 | 0.002846099 | 1.7707 | 0.519167519
(Cu0.003Pb0.997Te)(MnTe)0.03 | 423 | -202.81 | 59586 | 0.002450885 | 1.568 | 0.66117629
(Cu0.003Pb0.997Te)(MnTe)0.03 | 523 | -173.16 | 83699 | 0.002509663 | 1.584 | 0.828632447
(Cu0.003Pb0.997Te)(MnTe)0.03 | 623 | -151.4 | 90822 | 0.002081818 | 1.6693 | 0.776956072
(Cu0.003Pb0.997Te)(MnTe)0.03 | 723 | -171.05 | 65655 | 0.001920941 | 1.3707 | 1.013234216
(Cu0.003Pb0.997Te)(MnTe)0.03 | 773 | -182.98 | 53517 | 0.001791839 | 1.3307 | 1.040874439
(Cu0.003Pb0.997Te)(MnTe)0.03 | 823 | -201.4 | 45379 | 0.001840661 | 1.2747 | 1.188408373
(Cu0.004Pb0.996Te)(MnTe)0.03 | 323 | -203.51 | 58483 | 0.002422151 | 1.7947 | 0.435925035
(Cu0.004Pb0.996Te)(MnTe)0.03 | 423 | -204.56 | 57655 | 0.002412562 | 1.56 | 0.65417535
(Cu0.004Pb0.996Te)(MnTe)0.03 | 523 | -173.33 | 78759 | 0.002366179 | 1.5627 | 0.791906202
(Cu0.004Pb0.996Te)(MnTe)0.03 | 623 | -146.14 | 90959 | 0.001942602 | 1.6747 | 0.722661485
(Cu0.004Pb0.996Te)(MnTe)0.03 | 723 | -158.77 | 74897 | 0.001887997 | 1.5573 | 0.876531092
(Cu0.004Pb0.996Te)(MnTe)0.03 | 773 | -173.68 | 60276 | 0.00181821 | 1.4427 | 0.974198614
(Cu0.004Pb0.996Te)(MnTe)0.03 | 823 | -184.39 | 51034 | 0.001735139 | 1.3787 | 1.035772551
(Cu0.005Pb0.995Te)(MnTe)0.03 | 323 | -177.02 | 97810 | 0.003064982 | 1.93 | 0.512947769
(Cu0.005Pb0.995Te)(MnTe)0.03 | 423 | -197.02 | 74110 | 0.002876719 | 1.6213 | 0.75054101
(Cu0.005Pb0.995Te)(MnTe)0.03 | 523 | -172.63 | 88082 | 0.002624942 | 1.598 | 0.859101787
(Cu0.005Pb0.995Te)(MnTe)0.03 | 623 | -145.09 | 107671 | 0.002266594 | 1.703 | 0.829176732
(Cu0.005Pb0.995Te)(MnTe)0.03 | 723 | -147.02 | 89178 | 0.001927572 | 1.6427 | 0.848380358
(Cu0.005Pb0.995Te)(MnTe)0.03 | 773 | -168.42 | 70000 | 0.001985571 | 1.5573 | 0.985581576
(Cu0.005Pb0.995Te)(MnTe)0.03 | 823 | -172.81 | 61918 | 0.001849076 | 1.4747 | 1.03
(PbTe)(MnTe)0.03 | 323 | -165.09 | 103699 | 0.002826286 | 2.0853 | 0.437774119
(PbTe)(MnTe)0.03 | 423 | -212.3 | 58483 | 0.002635904 | 1.632 | 0.683203124
(PbTe)(MnTe)0.03 | 523 | -246.14 | 31862 | 0.001930356 | 1.3227 | 0.763269241
(PbTe)(MnTe)0.03 | 623 | -255.26 | 25379 | 0.001653636 | 1.16 | 0.888116815
(PbTe)(MnTe)0.03 | 723 | -262.28 | 22897 | 0.001575103 | 1.1093 | 1.02659281
(PbTe)(MnTe)0.03 | 773 | -252.98 | 22069 | 0.001412391 | 1.1253 | 0.970211027
(PbTe)(MnTe)0.03 | 823 | -237.19 | 20966 | 0.001179528 | 1.1707 | 0.829206215
Cu1.85Ag0.15SnSe3 | 300 | 249 | 1070 | 6.63e-05 | 0.9841 | 0.020223881
Cu1.85Ag0.15SnSe3 | 400 | 288.78 | 980 | 8.17e-05 | 0.6952 | 0.047023021
Cu1.85Ag0.15SnSe3 | 500 | 316.16 | 1010 | 0.000100957 | 0.5365 | 0.094088273
Cu1.85Ag0.15SnSe3 | 600 | 342.42 | 1316 | 0.000154303 | 0.4095 | 0.22608486
Cu1.85Ag0.15SnSe3 | 700 | 369.7 | 1867 | 0.000255178 | 0.3492 | 0.511525188
Cu1.85Ag0.15SnSe3 | 800 | 401.01 | 2541 | 0.000408616 | 0.3143 | 1.040065466
Cu1.875Ag0.125SnSe3 | 300 | 173.74 | 3184 | 9.61e-05 | 1.1016 | 0.026173995
Cu1.875Ag0.125SnSe3 | 400 | 196.43 | 2571 | 9.92e-05 | 0.7778 | 0.051016395
Cu1.875Ag0.125SnSe3 | 500 | 229.29 | 2510 | 0.00013196 | 0.6349 | 0.103922271
Cu1.875Ag0.125SnSe3 | 600 | 268.69 | 2724 | 0.000196657 | 0.511 | 0.230908787
Cu1.875Ag0.125SnSe3 | 700 | 312.24 | 2847 | 0.000277565 | 0.4191 | 0.463601597
Cu1.875Ag0.125SnSe3 | 800 | 370.71 | 2694 | 0.000370225 | 0.3238 | 0.914701385
Cu1.925Ag0.075SnSe3 | 300 | 100 | 13364 | 0.00013364 | 1.6095 | 0.024909599
Cu1.925Ag0.075SnSe3 | 400 | 113.13 | 10727 | 0.000137288 | 1.092 | 0.050288793
Cu1.925Ag0.075SnSe3 | 500 | 126.77 | 9152 | 0.000147078 | 0.8254 | 0.089095246
Cu1.925Ag0.075SnSe3 | 600 | 142.42 | 8576 | 0.000173951 | 0.6762 | 0.154348644
Cu1.925Ag0.075SnSe3 | 700 | 165.15 | 8667 | 0.000236388 | 0.5714 | 0.28959013
Cu1.925Ag0.075SnSe3 | 800 | 209.09 | 8788 | 0.000384199 | 0.5492 | 0.559649386
Cu1.9Ag0.1SnSe3 | 300 | 116.67 | 5143 | 7e-05 | 1.1873 | 0.017688691
Cu1.9Ag0.1SnSe3 | 400 | 141.41 | 4439 | 8.88e-05 | 0.9683 | 0.036668695
Cu1.9Ag0.1SnSe3 | 500 | 163.64 | 4071 | 0.000109013 | 0.727 | 0.074974856
Cu1.9Ag0.1SnSe3 | 600 | 194.44 | 4133 | 0.000156256 | 0.6286 | 0.14914665
Cu1.9Ag0.1SnSe3 | 700 | 236.87 | 3980 | 0.000223307 | 0.5206 | 0.300259715
Cu1.9Ag0.1SnSe3 | 800 | 287.88 | 3612 | 0.000299344 | 0.4127 | 0.580264829
Ag8Sn0.4Ga0.6Se6 | 328 | -552.34 | 33 | 1.01e-05 | 0.2108 | 0.015664992
Ag8Sn0.4Ga0.6Se6 | 376 | -530 | 132 | 3.71e-05 | 0.225 | 0.067
Ag8Sn0.4Ga0.6Se6 | 474 | -442.9 | 295 | 5.79e-05 | 0.274 | 0.100106241
Ag8Sn0.4Ga0.6Se6 | 573 | -323.83 | 660 | 6.92e-05 | 0.283 | 0.12
Ag8Sn0.4Ga0.6Se6 | 671 | -178.74 | 12046 | 0.000384845 | 0.304 | 0.849445075
Ag8Sn0.4Ga0.6Se6 | 710 | -151.4 | 18020 | 0.000413054 | 0.2888 | 1.015471401
Ag8Sn0.4Ga0.6Se6 | 720 | -143 | 19670 | 0.000402232 | 0.305 | 0.949530877
Ag8Sn0.5Ga0.5Se6 | 313 | -566.36 | 17 | 5.45e-06 | 0.21 | 0.005
Ag8Sn0.5Ga0.5Se6 | 388 | -520.79 | 66 | 1.79e-05 | 0.22 | 0.0459
Ag8Sn0.5Ga0.5Se6 | 477 | -435.28 | 298 | 5.65e-05 | 0.247766465 | 0.1087
Ag8Sn0.5Ga0.5Se6 | 576 | -363.7 | 2000 | 0.000264555 | 0.27 | 0.54
Ag8Sn0.5Ga0.5Se6 | 673 | -175.93 | 13168 | 0.000407568 | 0.304 | 0.902279528
Ag8Sn0.5Ga0.5Se6 | 702 | -160.51 | 16667 | 0.0004294 | 0.286 | 1.136
Ag8Sn0.5Ga0.5Se6 | 732 | -130.37 | 23531 | 0.000399941 | 0.3 | 0.91
Ag8Sn0.6Ga0.4Se6 | 330 | -559.35 | 70 | 2.19e-05 | 0.21 | 0.052
Ag8Sn0.6Ga0.4Se6 | 426 | -510.98 | 396 | 0.000103396 | 0.248991634 | 0.1769
Ag8Sn0.6Ga0.4Se6 | 523 | -417.76 | 792 | 0.000138223 | 0.262492345 | 0.2754
Ag8Sn0.6Ga0.4Se6 | 601 | -303.5 | 2343 | 0.000215819 | 0.295797537 | 0.4385
Ag8Sn0.6Ga0.4Se6 | 640 | -213.79 | 7459 | 0.000340922 | 0.297952011 | 0.7323
Ag8Sn0.6Ga0.4Se6 | 691 | -159.11 | 16568 | 0.000419435 | 0.297627677 | 0.9738
Ag8Sn0.7Ga0.3Se6 | 313 | -549.53 | 33 | 9.97e-06 | 0.2161 | 0.014433987
Ag8Sn0.7Ga0.3Se6 | 426 | -442.99 | 132 | 2.59e-05 | 0.243 | 0.069
Ag8Sn0.7Ga0.3Se6 | 474 | -421.9 | 430 | 7.65e-05 | 0.255 | 0.142274041
Ag8Sn0.7Ga0.3Se6 | 572 | -296.6 | 1424 | 0.000125272 | 0.278 | 0.257752873
Ag8Sn0.7Ga0.3Se6 | 640 | -192 | 7980 | 0.000294175 | 0.322 | 0.584695096
Ag8Sn0.7Ga0.3Se6 | 673 | -158.41 | 16304 | 0.000409128 | 0.358 | 0.78
Ag8Sn0.7Ga0.3Se6 | 694 | -139.5 | 19210 | 0.000373831 | 0.3845 | 0.674743806
Ag2Se0.98 | 307 | -131 | 143400 | 0.002460887 | 1.074 | 0.711
Ag2Se0.98 | 332 | -115.6 | 184930 | 0.002471286 | 1.192 | 0.688311247
Ag2Se0.98 | 361 | -97.82 | 253770 | 0.002428262 | 1.466 | 0.59795545
Ag2Se0.98 | 376 | -92.5 | 293100 | 0.002507837 | 1.626 | 0.579917998
Ag2Se1.0025 | 305 | -139.79 | 118033 | 0.002306512 | 0.9124 | 0.771028121
Ag2Se1.0025 | 332 | -127.3 | 146560 | 0.002375047 | 1 | 0.788515704
Ag2Se1.0025 | 361 | -126 | 162800 | 0.002584613 | 1.048 | 0.894
Ag2Se1.0025 | 376 | -124.26 | 167213 | 0.00258186 | 1.0902 | 0.890459978
Ag2Se1.01 | 312 | -142 | 118525 | 0.002389938 | 1.02 | 0.731039889
Ag2Se1.01 | 334 | -138.72 | 125902 | 0.002422762 | 1.066 | 0.759101853
Ag2Se1.01 | 362 | -137.23 | 135738 | 0.002556228 | 1.1243 | 0.823049456
Ag2Se1.01 | 377 | -134.47 | 141200 | 0.002553204 | 1.14 | 0.84
Ag2Se1.02 | 308 | -141 | 125410 | 0.002493276 | 0.975 | 0.8
Ag2Se1.02 | 334 | -139 | 134200 | 0.002592878 | 1.064 | 0.82
Ag2Se1.02 | 362 | -135.53 | 144590 | 0.002655884 | 1.147 | 0.838212797
Ag2Se1.02 | 377 | -132.98 | 148033 | 0.002617768 | 1.182 | 0.834939623
Ag2Se1.03 | 310 | -143.2 | 108700 | 0.002229028 | 0.988 | 0.699391467
Ag2Se1.03 | 332 | -140.43 | 118530 | 0.002337481 | 1.066 | 0.727995936
Ag2Se1.03 | 362 | -137.23 | 131311 | 0.002472858 | 1.166 | 0.767731315
Ag2Se1.03 | 377 | -135.32 | 136800 | 0.002505014 | 1.174 | 0.804420869
Ag2Se1.04 | 311 | -145.32 | 106721 | 0.002253724 | 0.9438 | 0.767
Ag2Se1.04 | 334 | -141.91 | 116066 | 0.002337389 | 1.02 | 0.765380358
Ag2Se1.04 | 362 | -141.4 | 126300 | 0.002525237 | 1.0797 | 0.846657264
Ag2Se1.04 | 377 | -137.02 | 131311 | 0.002465296 | 1.114 | 0.834305669
Ag2Se1.06 | 309 | -142.98 | 110600 | 0.002261027 | 0.9072 | 0.793
Ag2Se1.06 | 334 | -141.2 | 119016 | 0.002372874 | 0.996 | 0.795722928
Ag2Se1.06 | 362 | -137.8 | 129800 | 0.002464751 | 1.064 | 0.838571446
Ag2Se1.06 | 377 | -135.96 | 134300 | 0.002482552 | 1.0954 | 0.854411211
Cu1.7Se | 295 | 15.35 | 979730 | 0.000230846 | 7.35 | 0.009265265
Cu1.7Se | 374 | 20.3 | 763514 | 0.000314636 | 5.9625 | 0.019735689
Cu1.7Se | 473 | 29.7 | 547297 | 0.000482765 | 5.4161 | 0.042160954
Cu1.7Se | 572 | 40.59 | 424324 | 0.000699094 | 5.0062 | 0.079877329
Cu1.7Se | 672 | 60.4 | 287838 | 0.001050079 | 4.4099 | 0.160015678
Cu1.8Se | 295 | 16.8 | 882432 | 0.000249058 | 7.0625 | 0.010403114
Cu1.8Se | 374 | 22.28 | 691892 | 0.000343454 | 5.9503 | 0.021587454
Cu1.8Se | 473 | 33.66 | 493243 | 0.000558842 | 4.9875 | 0.052998965
Cu1.8Se | 572 | 45.05 | 383784 | 0.000778891 | 4.5839 | 0.097193529
Cu1.8Se | 672 | 60.89 | 258110 | 0.000956967 | 4.0248 | 0.159779754
Cu1.95In0.05Se | 295 | 194.55 | 14865 | 0.0006172 | 1.25 | 0.155
Cu1.95In0.05Se | 374 | 218.91 | 12162 | 0.0006302 | 1.2 | 0.2
Cu1.95In0.05Se | 473 | 177.72 | 21622 | 0.0007005 | 1.9875 | 0.166710189
Cu1.95In0.05Se | 572 | 271.64 | 6757 | 0.0005781 | 1.7 | 0.198
Cu1.95In0.05Se | 672 | 325.25 | 2703 | 0.0004661 | 1.6375 | 0.194
Cu1.95In0.05Se | 770 | 336.63 | 1351 | 0.0003906 | 1.6625 | 0.180909474
Cu1.95In0.05Se | 870 | 328.71 | 2023 | 0.0004323 | 1.9375 | 0.194116645
Cu1.97In0.03Se | 295 | 95.6 | 107383 | 0.000981412 | 0.862 | 0.33586602
Cu1.97In0.03Se | 374 | 120.3 | 71141 | 0.001029559 | 0.613 | 0.62814853
Cu1.97In0.03Se | 473 | 139.11 | 47651 | 0.000922123 | 0.9 | 0.49
Cu1.97In0.03Se | 572 | 174.3 | 34899 | 0.001060249 | 0.85 | 0.73
Cu1.97In0.03Se | 672 | 205.97 | 26174 | 0.001110396 | 0.8125 | 0.927
Cu1.97In0.03Se | 770 | 237.31 | 20270 | 0.001141526 | 0.775 | 1.141
Cu1.97In0.03Se | 870 | 255.72 | 17450 | 0.001141103 | 0.725 | 1.384
Cu1.99In0.01Se | 295 | 89.11 | 125700 | 0.000998132 | 0.825 | 0.356907959
Cu1.99In0.01Se | 374 | 117.33 | 74324 | 0.001023169 | 0.585 | 0.666
Cu1.99In0.01Se | 473 | 130 | 55405 | 0.000936344 | 0.9 | 0.5
Cu1.99In0.01Se | 572 | 164.85 | 41892 | 0.001138437 | 0.8875 | 0.7
Cu1.99In0.01Se | 672 | 193.5 | 31757 | 0.001189054 | 0.8375 | 0.966
Cu1.99In0.01Se | 770 | 224.26 | 25000 | 0.001257314 | 0.8 | 1.210164427
Cu1.99In0.01Se | 870 | 245.5 | 20970 | 0.001263867 | 0.775 | 1.445
Cu2.1Se | 295 | 51 | 260830 | 0.000678419 | 1.6875 | 0.118597662
Cu2.1Se | 374 | 50 | 246000 | 0.000615 | 1.6125 | 0.14264186
Cu2.1Se | 473 | 65.9 | 212200 | 0.000921544 | 2.4375 | 0.178826849
Cu2.1Se | 572 | 84.3 | 162200 | 0.001152673 | 2.2625 | 0.291416032
Cu2.1Se | 672 | 104.5 | 131081 | 0.001431437 | 2.1 | 0.458059933
Cu2.1Se | 770 | 126.73 | 104054 | 0.001671159 | 2.025 | 0.635452872
Cu2.1Se | 870 | 147.52 | 81081 | 0.001764497 | 1.775 | 0.86485201
Cu2.2Se | 295 | 77.23 | 145946 | 0.000870491 | 1.2125 | 0.211789554
Cu2.2Se | 374 | 105.9 | 85140 | 0.000954829 | 0.672 | 0.531407764
Cu2.2Se | 473 | 113.37 | 74324 | 0.000955268 | 1.161 | 0.389183383
Cu2.2Se | 572 | 141.7 | 55410 | 0.001112571 | 1.11 | 0.573325028
Cu2.2Se | 672 | 170 | 43300 | 0.00125137 | 1.05 | 0.8008768
Cu2.2Se | 770 | 196.53 | 35135 | 0.001357056 | 1.0375 | 1.007164213
Cu2.2Se | 870 | 215.35 | 29730 | 0.001378747 | 0.962 | 1.26
Bi0.84Pb0.08Yb0.08CuSeO | 347 | 89.14 | 27429 | 0.000217949 | 0.7277 | 0.103927944
Bi0.84Pb0.08Yb0.08CuSeO | 446 | 107.89 | 22326 | 0.00025988 | 0.6554 | 0.176848642
Bi0.84Pb0.08Yb0.08CuSeO | 543 | 121.38 | 20000 | 0.000294662 | 0.583 | 0.274445135
Bi0.84Pb0.08Yb0.08CuSeO | 640 | 135.2 | 17297 | 0.000316173 | 0.52 | 0.389135452
Bi0.84Pb0.08Yb0.08CuSeO | 741 | 148.03 | 14120 | 0.00030941 | 0.467 | 0.490948008
Bi0.84Pb0.08Yb0.08CuSeO | 847 | 156.74 | 11566 | 0.000284147 | 0.446 | 0.539624208
Bi0.88Pb0.06Yb0.06CuSeO | 347 | 117 | 38400 | 0.000525658 | 0.65 | 0.280620288
Bi0.88Pb0.06Yb0.06CuSeO | 446 | 132.57 | 30968 | 0.000544257 | 0.5732 | 0.423479457
Bi0.88Pb0.06Yb0.06CuSeO | 543 | 148.68 | 25600 | 0.000565907 | 0.523 | 0.587547809
Bi0.88Pb0.06Yb0.06CuSeO | 640 | 167.11 | 18641 | 0.000520564 | 0.4839 | 0.688491268
Bi0.88Pb0.06Yb0.06CuSeO | 741 | 192 | 15865 | 0.000584847 | 0.427 | 1.014922468
Bi0.88Pb0.06Yb0.06CuSeO | 850 | 212 | 12800 | 0.000575283 | 0.408 | 1.198506667
Bi0.8Pb0.1Yb0.1CuSeO | 347 | 81.25 | 30000 | 0.000198047 | 0.7759 | 0.088571034
Bi0.8Pb0.1Yb0.1CuSeO | 446 | 102.96 | 24000 | 0.000254418 | 0.6973 | 0.162728456
Bi0.8Pb0.1Yb0.1CuSeO | 543 | 121.71 | 20000 | 0.000296266 | 0.6286 | 0.255922208
Bi0.8Pb0.1Yb0.1CuSeO | 640 | 137.17 | 12308 | 0.000231583 | 0.5625 | 0.263489439
Bi0.8Pb0.1Yb0.1CuSeO | 744 | 158.5 | 10213 | 0.000256574 | 0.51 | 0.374295516
Bi0.8Pb0.1Yb0.1CuSeO | 847 | 173.68 | 8520 | 0.000257004 | 0.4777 | 0.455687782
Bi0.92Pb0.04Yb0.04CuSeO | 350 | 149 | 16410 | 0.000364318 | 0.7098 | 0.179644186
Bi0.92Pb0.04Yb0.04CuSeO | 450 | 161.84 | 13617 | 0.000356659 | 0.6446 | 0.248986264
Bi0.92Pb0.04Yb0.04CuSeO | 548 | 182.57 | 11034 | 0.000367783 | 0.5661 | 0.35602395
Bi0.92Pb0.04Yb0.04CuSeO | 645 | 207.89 | 8225 | 0.00035547 | 0.5071 | 0.452136126
Bi0.92Pb0.04Yb0.04CuSeO | 747 | 223.36 | 7336 | 0.000365991 | 0.4536 | 0.602722883
Bi0.92Pb0.04Yb0.04CuSeO | 847 | 232 | 6400 | 0.000344474 | 0.425 | 0.686515622
Bi0.96Pb0.02Yb0.02CuSeO | 343 | 138 | 27050 | 0.00051514 | 0.8 | 0.220866361
Bi0.96Pb0.02Yb0.02CuSeO | 446 | 157 | 21600 | 0.000532418 | 0.7438 | 0.319250614
Bi0.96Pb0.02Yb0.02CuSeO | 543 | 172 | 18300 | 0.000541387 | 0.66 | 0.445414015
Bi0.96Pb0.02Yb0.02CuSeO | 640 | 189.47 | 13061 | 0.000468875 | 0.5839 | 0.513923928
Bi0.96Pb0.02Yb0.02CuSeO | 747 | 207.89 | 11098 | 0.000479636 | 0.517 | 0.693013951
Bi0.96Pb0.02Yb0.02CuSeO | 847 | 221.05 | 9360 | 0.000457359 | 0.4938 | 0.784493251
CuAgTe0.5Se0.5 | 303 | 147.87 | 10703 | 0.000234027 | 0.4669 | 0.151874348
CuAgTe0.5Se0.5 | 349 | 143.09 | 9689 | 0.00019838 | 0.4627 | 0.149631645
CuAgTe0.5Se0.5 | 363 | 137.5 | 9413 | 0.000177965 | 0.4446 | 0.145301675
CuAgTe0.5Se0.5 | 383 | 129.79 | 8910 | 0.000150093 | 0.391 | 0.147021952
CuAgTe0.5Se0.5 | 393 | 129.25 | 8527 | 0.000142448 | 0.3138 | 0.178400874
CuAgTe0.5Se0.5 | 397 | 129.52 | 8395 | 0.00014083 | 0.2988 | 0.187113139
CuAgTe0.5Se0.5 | 403 | 161.17 | 8216 | 0.000213417 | 0.3 | 0.286690059
CuAgTe0.5Se0.5 | 408 | 225 | 7361 | 0.000372651 | 0.3024 | 0.502782589
CuAgTe0.5Se0.5 | 422 | 211.41 | 5482 | 0.000245014 | 0.306 | 0.337894489
CuAgTe0.5Se0.5 | 443 | 203.8 | 4807 | 0.000199656 | 0.3246 | 0.272481921
CuAgTe0.6Se0.4 | 303 | 198.37 | 10945 | 0.000430693 | 0.4518 | 0.288844535
CuAgTe0.6Se0.4 | 330 | 209.51 | 9916 | 0.000435257 | 0.4331 | 0.331643728
CuAgTe0.6Se0.4 | 349 | 216.3 | 9186 | 0.000429773 | 0.4127 | 0.363438087
CuAgTe0.6Se0.4 | 363 | 222.28 | 8671 | 0.00042842 | 0.388 | 0.400815827
CuAgTe0.6Se0.4 | 383 | 220.92 | 8060 | 0.000393374 | 0.3198 | 0.471113366
CuAgTe0.6Se0.4 | 393 | 228.53 | 7771 | 0.000405848 | 0.2373 | 0.672137553
CuAgTe0.6Se0.4 | 397 | 227.17 | 7651 | 0.000394839 | 0.2602 | 0.602425536
CuAgTe0.6Se0.4 | 403 | 239.13 | 7398 | 0.000423041 | 0.362 | 0.470954478
CuAgTe0.6Se0.4 | 408 | 237.77 | 7229 | 0.000408688 | 0.3398 | 0.490714769
CuAgTe0.6Se0.4 | 422 | 231.52 | 6783 | 0.000363579 | 0.3476 | 0.441399186
CuAgTe0.6Se0.4 | 443 | 232.07 | 6386 | 0.000343928 | 0.3596 | 0.423692681
CuAgTe0.7Se0.3 | 303 | 215.49 | 11867 | 0.000551055 | 0.3928 | 0.425075754
CuAgTe0.7Se0.3 | 330 | 232.34 | 10303 | 0.000556175 | 0.3754 | 0.488912726
CuAgTe0.7Se0.3 | 349 | 248.64 | 9234 | 0.000570863 | 0.3539 | 0.562958951
CuAgTe0.7Se0.3 | 363 | 254.08 | 8503 | 0.000548925 | 0.3317 | 0.600723047
CuAgTe0.7Se0.3 | 383 | 263.32 | 7566 | 0.000524607 | 0.2777 | 0.723530635
CuAgTe0.7Se0.3 | 393 | 261.68 | 7133 | 0.000488442 | 0.2163 | 0.887461083
CuAgTe0.7Se0.3 | 397 | 258.97 | 6982 | 0.000468251 | 0.2295 | 0.810002902
CuAgTe0.7Se0.3 | 403 | 255.43 | 6695 | 0.000436812 | 0.2819 | 0.624459617
CuAgTe0.7Se0.3 | 408 | 252.45 | 6349 | 0.000404628 | 0.2855 | 0.578242659
CuAgTe0.7Se0.3 | 422 | 249.18 | 6602 | 0.000409923 | 0.2946 | 0.587193976
CuAgTe0.7Se0.3 | 443 | 246.2 | 6675 | 0.000404601 | 0.3096 | 0.578935447
Sn0.93Pb0.06Zn0.01Se | 300 | 473.39 | 1500 | 0.000336147 | 0.854 | 0.134
Sn0.93Pb0.06Zn0.01Se | 373 | 498.21 | 1137 | 0.000282218 | 0.708 | 0.162
Sn0.93Pb0.06Zn0.01Se | 473 | 532.62 | 656 | 0.000186097 | 0.591 | 0.155
Sn0.93Pb0.06Zn0.01Se | 573 | 550 | 315 | 9.53e-05 | 0.5163 | 0.105751961
Sn0.93Pb0.06Zn0.01Se | 673 | 525.18 | 710 | 0.000195828 | 0.4346 | 0.303249469
Sn0.93Pb0.06Zn0.01Se | 773 | 402 | 5082 | 0.000821272 | 0.338 | 1.86
Sn0.96Pb0.03Zn0.01Se | 300 | 443.66 | 3578 | 0.000704273 | 1.1234 | 0.18807355
Sn0.96Pb0.03Zn0.01Se | 373 | 476 | 2140 | 0.000484873 | 0.8506 | 0.212623436
Sn0.96Pb0.03Zn0.01Se | 473 | 515.6 | 1137 | 0.000302264 | 0.6623 | 0.215870187
Sn0.96Pb0.03Zn0.01Se | 573 | 546.2 | 566 | 0.000168857 | 0.5649 | 0.171278508
Sn0.96Pb0.03Zn0.01Se | 673 | 520.21 | 872 | 0.000235979 | 0.4706 | 0.337471436
Sn0.96Pb0.03Zn0.01Se | 773 | 406 | 4317 | 0.00073 | 0.3627 | 1.516582548
Sn0.97Pb0.02Zn0.01Se | 300 | 428.87 | 4233 | 0.000778573 | 1.2792 | 0.182592279
Sn0.97Pb0.02Zn0.01Se | 373 | 459.64 | 2795 | 0.000590497 | 1.0747 | 0.204945802
Sn0.97Pb0.02Zn0.01Se | 473 | 507.09 | 1319 | 0.000339168 | 0.9477 | 0.169279804
Sn0.97Pb0.02Zn0.01Se | 573 | 540.43 | 724 | 0.000211455 | 0.8464 | 0.143151674
Sn0.97Pb0.02Zn0.01Se | 673 | 518.44 | 900 | 0.000241902 | 0.6961 | 0.233874539
Sn0.97Pb0.02Zn0.01Se | 773 | 411.97 | 4000 | 0.000678877 | 0.5654 | 0.928142937
Sn0.98Pb0.01Zn0.01Se | 300 | 435.21 | 5000 | 0.000947039 | 1.2338 | 0.230273639
Sn0.98Pb0.01Zn0.01Se | 373 | 460.71 | 3000 | 0.000636761 | 1.0812 | 0.219674339
Sn0.98Pb0.01Zn0.01Se | 473 | 500 | 1560 | 0.00039 | 0.9052 | 0.203789218
Sn0.98Pb0.01Zn0.01Se | 573 | 533 | 872 | 0.000247726 | 0.768 | 0.184826528
Sn0.98Pb0.01Zn0.01Se | 673 | 516.31 | 971 | 0.000258845 | 0.667 | 0.261173755
Sn0.98Pb0.01Zn0.01Se | 773 | 370.57 | 5582 | 0.000766532 | 0.549 | 1.079288368
Sn0.9Pb0.09Zn0.01Se | 300 | 507.09 | 274 | 7.05e-05 | 1.2662 | 0.0166932
Sn0.9Pb0.09Zn0.01Se | 373 | 542.2 | 280 | 8.23e-05 | 0.9771 | 0.031422944
Sn0.9Pb0.09Zn0.01Se | 473 | 578.93 | 306 | 0.000102559 | 0.75 | 0.064680507
Sn0.9Pb0.09Zn0.01Se | 573 | 605.36 | 209 | 7.66e-05 | 0.6405 | 0.068518716
Sn0.9Pb0.09Zn0.01Se | 673 | 563.21 | 630.5 | 0.000199998 | 0.5588 | 0.240870976
Sn0.9Pb0.09Zn0.01Se | 773 | 386.62 | 4275 | 0.000639006 | 0.4804 | 1.028208636
Tl8.95Bi1.05Te6.0 | 444 | -103 | 570 | 6.05e-06 | 0.34 | 0.00789684
Tl8.95Bi1.05Te6.0 | 504 | 80 | 1054 | 6.75e-06 | 0.356 | 0.009549951
Tl8.95Bi1.05Te6.0 | 382 | -208 | 320 | 1.38e-05 | 0.344 | 0.015373812
Tl8.95Bi1.05Te6.0 | 322 | -220 | 170 | 8.23e-06 | 0.3375 | 0.007850121
Tl8.97Sb1.03Te6 | 326 | 118.2 | 43300 | 0.000604955 | 0.671 | 0.291
Tl8.97Sb1.03Te6 | 385.5 | 148.3 | 33000 | 0.000725765 | 0.58 | 0.4754
Tl8.97Sb1.03Te6 | 445 | 181 | 25138 | 0.000823546 | 0.515 | 0.711607724
Tl8.97Sb1.03Te6 | 504 | 200.8 | 20000 | 0.000806413 | 0.463 | 0.883
Tl8.98Sb1.02Te6 | 326 | 113 | 42000 | 0.000536298 | 0.593 | 0.2923
Tl8.98Sb1.02Te6 | 385 | 140 | 34220 | 0.000670712 | 0.54 | 0.478192815
Tl8.98Sb1.02Te6 | 445 | 166.5 | 27730 | 0.000768738 | 0.5 | 0.684176813
Tl8.98Sb1.02Te6 | 503 | 192 | 22400 | 0.000825754 | 0.46 | 0.9062
Tl8.99Bi1.01Te6.0 | 322 | 243 | 8350 | 0.000493059 | 0.396 | 0.400921834
Tl8.99Bi1.01Te6.0 | 382 | 271 | 6500 | 0.000477366 | 0.34 | 0.536335303
Tl8.99Bi1.01Te6.0 | 499 | 307 | 4300 | 0.000405271 | 0.322 | 0.628043725
Tl8.99Sb1.01Te6 | 326 | 107 | 53300 | 0.000610232 | 0.71 | 0.280190893
Tl8.99Sb1.01Te6 | 385 | 137 | 40400 | 0.000758268 | 0.607 | 0.48094403
Tl8.99Sb1.01Te6 | 445 | 165.7 | 31743 | 0.000871551 | 0.57 | 0.680421677
Tl8.99Sb1.01Te6 | 503 | 179.75 | 26055 | 0.000841839 | 0.528 | 0.801978893
Tl9.0Bi0.95Te6.0 | 325 | 140 | 37455 | 0.000734118 | 0.592 | 0.403020861
Tl9.0Bi0.95Te6.0 | 385 | 157.7 | 30000 | 0.000746079 | 0.55 | 0.52225509
Tl9.0Bi0.95Te6.0 | 443 | 182.2 | 24460 | 0.000811995 | 0.52 | 0.691757029
Tl9.0Bi0.95Te6.0 | 500 | 198 | 21000 | 0.000823284 | 0.5 | 0.823284
Tl9.0Bi0.96Te6.0 | 325 | 148.4 | 36000 | 0.000792812 | 0.65 | 0.39640608
Tl9.0Bi0.96Te6.0 | 385 | 167.8 | 28640 | 0.000806412 | 0.56 | 0.55440818
Tl9.0Bi0.96Te6.0 | 443 | 190 | 23500 | 0.00084835 | 0.52 | 0.722728942
Tl9.0Bi0.96Te6.0 | 500 | 210.4 | 19700 | 0.000872083 | 0.4965 | 0.878230365
Tl9.0Bi0.97Te6.0 | 325 | 152.48 | 34090 | 0.000792598 | 0.59 | 0.436600388
Tl9.0Bi0.97Te6.0 | 385 | 173.6 | 27100 | 0.000816712 | 0.5 | 0.628867944
Tl9.0Bi0.97Te6.0 | 443 | 195 | 22000 | 0.00083655 | 0.474 | 0.781838924
Tl9.0Bi0.97Te6.0 | 503 | 216.5 | 18455 | 0.000865027 | 0.45 | 0.966908376
Tl9.0Bi0.98Te6.0 | 325 | 164.46 | 25800 | 0.000697815 | 0.538 | 0.421542496
Tl9.0Bi0.98Te6.0 | 385 | 190 | 20636 | 0.00074496 | 0.446 | 0.643070507
Tl9.0Bi0.98Te6.0 | 443 | 217.4 | 17545 | 0.000829225 | 0.42 | 0.874635071
Tl9.0Bi0.98Te6.0 | 503 | 239.3 | 14545 | 0.000832912 | 0.39 | 1.074242922
Tl9.0Bi0.99Te6.0 | 325 | 183.47 | 24636 | 0.000829278 | 0.486 | 0.554558555
Tl9.0Bi0.99Te6.0 | 385 | 209 | 18400 | 0.00080373 | 0.455 | 0.680079569
Tl9.0Bi0.99Te6.0 | 443 | 237.2 | 14000 | 0.000787694 | 0.4085 | 0.854218692
Tl9.0Bi0.99Te6.0 | 503 | 264 | 11182 | 0.000779341 | 0.394 | 0.994945071
Tl9.0BiTe6.0 | 325 | 200 | 18091 | 0.00072364 | 5 | 0.0470366
Tl9.0BiTe6.0 | 385 | 233.47 | 13364 | 0.000728448 | 3.97 | 0.070642955
Tl9.0BiTe6.0 | 443 | 260 | 10200 | 0.00068952 | 3.8 | 0.080383516
Tl9.0BiTe6.0 | 503 | 285 | 8100 | 0.000657923 | 3.43 | 0.096482512
Tl9.0Sb0.97Te6 | 327 | 104 | 50000 | 0.0005408 | 0.73 | 0.242248767
Tl9.0Sb0.97Te6 | 447 | 155 | 32000 | 0.0007688 | 0.612 | 0.56152549
Tl9.0Sb0.97Te6 | 507 | 173 | 26330 | 0.000788031 | 0.55 | 0.726420907
Tl9.0Sb0.98Te6 | 326 | 106 | 53000 | 0.000595508 | 0.69 | 0.281355954
Tl9.0Sb0.98Te6 | 385 | 133 | 40734 | 0.000720544 | 0.637 | 0.435493461
Tl9.0Sb0.98Te6 | 444 | 159 | 32455 | 0.000820495 | 0.586 | 0.6295
Tl9.0Sb0.98Te6 | 503 | 177 | 27100 | 0.000849016 | 0.537 | 0.795260703
Tl9.0Sb0.99Te6 | 325 | 122 | 44770 | 0.000666357 | 0.71 | 0.305022424
Tl9.0Sb1.0Te6 | 502 | 193 | 22636 | 0.000843168 | 0.5 | 0.846541037
MgAgSb0.985In0.015 | 300 | 148.9 | 90185 | 0.001999511 | 1.4246 | 0.421067789
MgAgSb0.985In0.015 | 350 | 164.55 | 72072 | 0.001951472 | 1.2295 | 0.555522762
MgAgSb0.985In0.015 | 400 | 178.36 | 65045 | 0.00206923 | 1.19 | 0.695539623
MgAgSb0.985In0.015 | 450 | 186.18 | 67207 | 0.002329596 | 1.2754 | 0.82195239
MgAgSb0.985In0.015 | 500 | 183.09 | 77838 | 0.002609281 | 1.4492 | 0.900248895
MgAgSb0.985In0.015 | 550 | 165.45 | 96036 | 0.002628861 | 1.6732 | 0.864136679
MgAgSb0.98In0.02 | 300 | 133.45 | 102583 | 0.0021986 | 1.4262 | 0.4589
MgAgSb0.98In0.02 | 350 | 146 | 81261 | 0.001955 | 1.3426 | 0.5068
MgAgSb0.98In0.02 | 400 | 160.73 | 68288 | 0.001942 | 1.3082 | 0.5918
MgAgSb0.98In0.02 | 450 | 175.09 | 64144 | 0.002075 | 1.33607 | 0.69589
MgAgSb0.98In0.02 | 500 | 175.27 | 71171 | 0.0022945 | 1.4468 | 0.7918
MgAgSb0.98In0.02 | 550 | 154.55 | 90450 | 0.0022979 | 1.6468 | 0.7658
MgAgSb0.995In0.005 | 300 | 163.1 | 64685 | 0.001720725 | 1.229 | 0.438
MgAgSb0.995In0.005 | 350 | 179.5 | 48545 | 0.001564132 | 1.095 | 0.516
MgAgSb0.995In0.005 | 400 | 195.45 | 41091 | 0.001569705 | 1.0279 | 0.638
MgAgSb0.995In0.005 | 450 | 204.9 | 41050 | 0.001723444 | 1.0164 | 0.8
MgAgSb0.995In0.005 | 500 | 202.36 | 46000 | 0.00188368 | 1.0459 | 0.941
MgAgSb0.995In0.005 | 550 | 182.73 | 54000 | 0.001803074 | 1.1148 | 0.9068
MgAgSb0.99In0.01 | 300 | 155.45 | 79820 | 0.001928827 | 1.146 | 0.504928417
MgAgSb0.99In0.01 | 350 | 170.36 | 62523 | 0.001814576 | 0.9885 | 0.642490103
MgAgSb0.99In0.01 | 400 | 187.82 | 53273 | 0.001879277 | 0.9508 | 0.790608802
MgAgSb0.99In0.01 | 450 | 200.72 | 51636 | 0.002080338 | 1.013 | 0.933
MgAgSb0.99In0.01 | 500 | 202.73 | 57455 | 0.002361369 | 1.1508 | 1.025968486
MgAgSb0.99In0.01 | 550 | 182.73 | 71091 | 0.002373746 | 1.352 | 0.989
Rb7.88Au2.47Ge43.53 | 50 | -4.242 | 94.88 | 1.71e-09 | 1.344 | 6.35e-08
Rb7.88Au2.47Ge43.53 | 100 | -6.11 | 196.23 | 7.33e-09 | 1.583 | 4.63e-07
Rb7.88Au2.47Ge43.53 | 150 | -8.056 | 296 | 1.92e-08 | 1.6923 | 1.7e-06
Rb7.88Au2.47Ge43.53 | 200 | -9.369 | 388.47 | 3.41e-08 | 1.7692 | 3.85e-06
Rb7.88Au2.47Ge43.53 | 250 | -11.14 | 471 | 5.85e-08 | 1.8785 | 7.78e-06
Rb7.88Au2.47Ge43.53 | 300 | -12.61 | 551.4 | 8.77e-08 | 2.0769 | 1.27e-05
Cu2Zn0.2Fe0.8SnSe4 | 373 | 232.95 | 2645 | 0.000143533 | 1.7402 | 0.030765273
Cu2Zn0.2Fe0.8SnSe4 | 473 | 238.15 | 2835 | 0.000160788 | 1.2756 | 0.059621221
Cu2Zn0.2Fe0.8SnSe4 | 573 | 245.38 | 3356 | 0.000202069 | 0.9331 | 0.124087121
Cu2Zn0.2Fe0.8SnSe4 | 673 | 238.73 | 4134 | 0.000235605 | 0.7795 | 0.203415205
Cu2Zn0.2Fe0.8SnSe4 | 773 | 221.39 | 6210 | 0.000304374 | 0.6929 | 0.339560007
Cu2Zn0.4Fe0.6SnSe4 | 373 | 215.9 | 3226 | 0.000150373 | 1.9213 | 0.029193307
Cu2Zn0.4Fe0.6SnSe4 | 473 | 214.45 | 4302 | 0.000197844 | 1.4252 | 0.065661052
Cu2Zn0.4Fe0.6SnSe4 | 573 | 220.81 | 5458 | 0.000266116 | 1.0591 | 0.143975522
Cu2Zn0.4Fe0.6SnSe4 | 673 | 231.2 | 6210 | 0.000331946 | 0.8583 | 0.260281446
Cu2Zn0.4Fe0.6SnSe4 | 773 | 229.48 | 7136 | 0.000375789 | 0.7126 | 0.40764132
Cu2Zn0.6Fe0.4SnSe4 | 373 | 263.87 | 86.92 | 6.05e-06 | 2.488 | 0.000907315
Cu2Zn0.6Fe0.4SnSe4 | 473 | 330.92 | 306.87 | 3.36e-05 | 1.7598 | 0.009032299
Cu2Zn0.6Fe0.4SnSe4 | 573 | 322.25 | 980.18 | 0.000101787 | 1.2835 | 0.045441268
Cu2Zn0.6Fe0.4SnSe4 | 673 | 299.13 | 2169 | 0.000194079 | 1.0276 | 0.127107291
Cu2Zn0.6Fe0.4SnSe4 | 773 | 281.5 | 3670 | 0.000290819 | 0.8543 | 0.263143078
Cu2Zn0.8Fe0.2SnSe4 | 373 | 281.03 | 26.67 | 2.11e-06 | 2.5 | 0.000314266
Cu2Zn0.8Fe0.2SnSe4 | 473 | 360.12 | 155.35 | 2.01e-05 | 1.539 | 0.006191962
Cu2Zn0.8Fe0.2SnSe4 | 573 | 365.32 | 725.89 | 9.69e-05 | 1.0394 | 0.053405947
Cu2Zn0.8Fe0.2SnSe4 | 673 | 339.37 | 1734 | 0.000199708 | 0.8071 | 0.166526635
Cu2Zn0.8Fe0.2SnSe4 | 773 | 313.22 | 2861 | 0.000280683 | 0.6693 | 0.324171998
Ag0.94CuSe | 298 | -88.54 | 196825 | 0.0015875 | 1.667 | 0.283788242
Ag0.94CuSe | 391 | -14.65 | 59903 | 1.29e-05 | 1.881 | 0.002672464
Ag0.94CuSe | 470 | 112.1 | 44930 | 0.000564609 | 1.241 | 0.257
Ag0.94CuSe | 479 | 208.28 | 16210 | 0.000703199 | 0.563 | 0.6136
Ag0.94CuSe | 549 | 202.6 | 20065 | 0.000823603 | 0.616 | 0.734023017
Ag0.94CuSe | 625 | 212.1 | 17589 | 0.000791266 | 0.593 | 0.833964972
Ag0.94CuSe | 694 | 220.4 | 14221 | 0.0007781 | 0.5988 | 0.87
Ag0.97CuSe | 298 | -98.1 | 179710 | 0.001729459 | 1.4647 | 0.351866435
Ag0.97CuSe | 391 | -30.57 | 59903 | 5.6e-05 | 2.1163 | 0.01034282
Ag0.97CuSe | 468 | 89.17 | 43509 | 0.000345953 | 1.67 | 0.07
Ag0.97CuSe | 479 | 190.44 | 14569 | 0.00052838 | 0.632 | 0.400464962
Ag0.97CuSe | 557 | 204.46 | 15597 | 0.000652015 | 0.564 | 0.643922909
Ag0.97CuSe | 629 | 211.5 | 14000 | 0.000626252 | 0.5698 | 0.691316591
Ti0.95Al0.05O2 | 296 | -238.95 | 2104 | 0.000120132 | 5.67 | 0.006271457
Ti0.96Al0.04O2 | 296 | -282.2 | 2112 | 0.000168193 | 5.72 | 0.008703694
Ti0.97Al0.03O2 | 296 | -322.67 | 2077 | 0.000216249 | 5.812 | 0.011013359
Ti0.98Al0.02O2 | 296 | -376 | 1990 | 0.000281338 | 5.875 | 0.014174659
Ti0.995Al0.005O2 | 296 | -439.53 | 1172 | 0.000226415 | 7 | 0.009574108
Ti0.99Al0.01O2 | 296 | -414.77 | 1699.5 | 0.000292372 | 6.2376 | 0.013874266
Ta0.84Ti0.16FeSb | 304 | 105 | 409100 | 0.00452 | 5.493 | 0.249615795
Ta0.84Ti0.16FeSb | 370 | 118.4 | 339300 | 0.00477 | 5.168 | 0.342
Ta0.84Ti0.16FeSb | 470 | 142 | 258200 | 0.005206345 | 4.74 | 0.51624094
Ta0.84Ti0.16FeSb | 570 | 165.5 | 202600 | 0.005549265 | 4.4 | 0.718882011
Ta0.84Ti0.16FeSb | 670 | 183.6 | 162953 | 0.005492976 | 4.135 | 0.890034831
Ta0.84Ti0.16FeSb | 770 | 200 | 135000 | 0.0054 | 3.913 | 1.0647
Ta0.84Ti0.16FeSb | 870 | 212.7 | 114485 | 0.005179449 | 3.69 | 1.221170923
Ta0.84Ti0.16FeSb | 970 | 224 | 100700 | 0.005052723 | 3.522 | 1.391579076
Ta0.88Ti0.12FeSb | 304 | 111.4 | 401150 | 0.005 | 5.977 | 0.253202218
Ta0.88Ti0.12FeSb | 370 | 125.4 | 325500 | 0.00514 | 5.45 | 0.348
Ta0.88Ti0.12FeSb | 470 | 148.4 | 244011 | 0.005373747 | 4.95 | 0.513
Ta0.88Ti0.12FeSb | 570 | 172 | 185933 | 0.005500642 | 4.604 | 0.681009094
Ta0.88Ti0.12FeSb | 670 | 191.1 | 146657 | 0.005355798 | 4.31 | 0.836
Ta0.88Ti0.12FeSb | 770 | 206.7 | 119498 | 0.005105539 | 4.07 | 0.968
Ta0.88Ti0.12FeSb | 870 | 220 | 100200 | 0.00484968 | 3.828 | 1.1022
Ta0.88Ti0.12FeSb | 970 | 231 | 86500 | 0.00462 | 3.6575 | 1.224129789
Ta0.92Ti0.08FeSb | 304 | 135 | 277000 | 0.005048325 | 6.62 | 0.231826405
Ta0.92Ti0.08FeSb | 370 | 150 | 234400 | 0.005274 | 5.985 | 0.331
Ta0.92Ti0.08FeSb | 470 | 174.2 | 182600 | 0.005541114 | 5.465 | 0.4785
Ta0.92Ti0.08FeSb | 570 | 194.8 | 144600 | 0.005487142 | 5.05 | 0.627
Ta0.92Ti0.08FeSb | 670 | 213.3 | 115950 | 0.005276 | 4.708 | 0.752
Ta0.92Ti0.08FeSb | 770 | 230.6 | 95550 | 0.005081001 | 4.45 | 0.883
Ta0.92Ti0.08FeSb | 870 | 246 | 80100 | 0.004843 | 4.18 | 1.008894376
Ta0.92Ti0.08FeSb | 970 | 258 | 69750 | 0.004622 | 3.95 | 1.14014021
Ta0.94Ti0.06FeSb | 570 | 202.4 | 116800 | 0.00482 | 5.03 | 0.544
Ta0.94Ti0.06FeSb | 670 | 222.4 | 93500 | 0.00468 | 4.667 | 0.669
Ta0.94Ti0.06FeSb | 770 | 240.3 | 76500 | 0.00448 | 4.365 | 0.785
Ta0.96Ti0.04FeSb | 304 | 178.5 | 77700 | 0.002475697 | 6.92 | 0.108758936
Ta0.96Ti0.04FeSb | 370 | 194.48 | 80100 | 0.003 | 6.365 | 0.178
Ta0.96Ti0.04FeSb | 470 | 220.8 | 76039 | 0.003707102 | 5.703 | 0.3075
Ta0.96Ti0.04FeSb | 570 | 245.6 | 67300 | 0.004059493 | 5.195 | 0.45
Ta0.96Ti0.04FeSb | 670 | 262.7 | 56925 | 0.003928468 | 4.82 | 0.546073309
Ta0.96Ti0.04FeSb | 970 | 299 | 36100 | 0.003227376 | 3.845 | 0.814188509
Ta0.98Ti0.02FeSb | 304 | 181.8 | 43600 | 0.001417 | 8.52 | 0.051417178
Ta0.98Ti0.02FeSb | 370 | 207.6 | 49000 | 0.00211179 | 7.725 | 0.101147235
Ta0.98Ti0.02FeSb | 470 | 237 | 51500 | 0.002879 | 6.8045 | 0.199804636
Ta0.98Ti0.02FeSb | 570 | 263 | 46900 | 0.00322 | 6.133 | 0.301499246
Ta0.98Ti0.02FeSb | 670 | 278 | 40700 | 0.00309848 | 5.593 | 0.375
Ta0.98Ti0.02FeSb | 770 | 298 | 34000 | 0.0030076 | 5.14 | 0.452312981
Ta0.98Ti0.02FeSb | 870 | 305.5 | 29250 | 0.00272991 | 4.717 | 0.503
Ta0.98Ti0.02FeSb | 970 | 319 | 25300 | 0.002574553 | 4.38 | 0.566
Ba0.03Co4Sb12 | 300 | -219.66 | 39900 | 0.001925196 | 5.4135 | 0.106688588
Ba0.03Co4Sb12 | 400 | -244.3 | 34000 | 0.002029205 | 4.753 | 0.167
Ba0.03Co4Sb12 | 500 | -244.14 | 27660 | 0.001648656 | 4.075 | 0.202289084
Ba0.03Co4Sb12 | 800 | -161.4 | 37234 | 0.000969944 | 3.83 | 0.204
Ba0.03Co4Sb12 | 700 | -184.83 | 32978 | 0.001126599 | 3.729 | 0.211482725
Ba0.03Co4Sb12 | 600 | -215.17 | 29787 | 0.001379082 | 3.714 | 0.222791982
Ba0.05Yb0.09Co4Sb12 | 300 | -157.5 | 112400 | 0.002788223 | 2.814 | 0.29
Ba0.05Yb0.09Co4Sb12 | 400 | -186 | 100000 | 0.0034596 | 2.75 | 0.51
Ba0.05Yb0.09Co4Sb12 | 600 | -225.86 | 82600 | 0.004213652 | 2.47 | 1.023559261
Ba0.05Yb0.09Co4Sb12 | 800 | -235.5 | 78191 | 0.004336492 | 2.59 | 1.28
Ba0.08Yb0.09Co4Sb12 | 300 | -126.2 | 206600 | 0.003290403 | 2.51 | 0.38
Ba0.08Yb0.09Co4Sb12 | 400 | -145 | 172340 | 0.003623448 | 2.53 | 0.57
Ba0.08Yb0.09Co4Sb12 | 600 | -175.5 | 138000 | 0.004250435 | 2.45 | 1.03
Ba0.08Yb0.09Co4Sb12 | 700 | -184 | 122000 | 0.004130432 | 2.41 | 1.199710539
Ba0.08Yb0.09Co4Sb12 | 800 | -191.38 | 114400 | 0.004190049 | 2.466 | 1.3
Ba0.11Yb0.03Co4Sb12 | 300 | -114.8 | 178700 | 0.002355094 | 3.203 | 0.215
Ba0.11Yb0.03Co4Sb12 | 400 | -136.55 | 150000 | 0.002796885 | 3.278 | 0.341291687
Ba0.11Yb0.03Co4Sb12 | 500 | -153.7 | 130800 | 0.003089979 | 3.234 | 0.477733249
Ba0.11Yb0.03Co4Sb12 | 600 | -166.9 | 119000 | 0.003314818 | 3.113 | 0.634
Ba0.11Yb0.03Co4Sb12 | 700 | -175.5 | 111170 | 0.003424064 | 3.038 | 0.78
Ba0.11Yb0.08Co4Sb12 | 300 | -107 | 211500 | 0.002421463 | 2.38 | 0.3
Ba0.11Yb0.08Co4Sb12 | 400 | -127 | 177300 | 0.002859672 | 2.42 | 0.472673008
Ba0.11Yb0.08Co4Sb12 | 500 | -144.5 | 154000 | 0.003215559 | 2.39 | 0.672710983
Ba0.11Yb0.08Co4Sb12 | 600 | -159 | 135100 | 0.003415463 | 2.346 | 0.864
Ba0.11Yb0.08Co4Sb12 | 700 | -167.93 | 123404 | 0.003480053 | 2.316 | 1.051829381
Ba0.11Yb0.08Co4Sb12 | 800 | -178.62 | 112600 | 0.003592515 | 2.32 | 1.238798192
Ba0.15Yb0.01Co4Sb12 | 300 | -125.1 | 179700 | 0.002812307 | 4.35 | 0.193952193
Ba0.15Yb0.01Co4Sb12 | 400 | -146.2 | 144000 | 0.003077919 | 4.04 | 0.3185
Ba0.15Yb0.01Co4Sb12 | 500 | -165 | 127500 | 0.003471188 | 3.82 | 0.445
Ba0.15Yb0.01Co4Sb12 | 600 | -179 | 113000 | 0.003620633 | 3.624 | 0.59944255
Ba0.15Yb0.01Co4Sb12 | 800 | -190.34 | 100000 | 0.003622932 | 3.549 | 0.822
Ag3.4Mo9Se11 | 350 | 71 | 58000 | 0.000292378 | 1.26 | 0.0804
Ag3.4Mo9Se11 | 447 | 87 | 48800 | 0.000369367 | 1.225 | 0.134781337
Ag3.4Mo9Se11 | 547 | 104.4 | 41950 | 0.000457228 | 1.2 | 0.2053
Ag3.4Mo9Se11 | 645 | 119.6 | 36750 | 0.000525678 | 1.155 | 0.287
Ag3.4Mo9Se11 | 743 | 132.9 | 33250 | 0.000587275 | 1.124 | 0.3785
Ag3.5Mo9Se11 | 350 | 69.75 | 57600 | 0.000280228 | 1.22 | 0.080393164
Ag3.5Mo9Se11 | 447 | 89.6 | 48100 | 0.000386154 | 1.18 | 0.146280559
Ag3.5Mo9Se11 | 547 | 107.6 | 41500 | 0.000480477 | 1.15 | 0.2265
Ag3.5Mo9Se11 | 645 | 123.7 | 36400 | 0.000556982 | 1.124 | 0.319620176
Ag3.5Mo9Se11 | 743 | 138.6 | 32300 | 0.000620482 | 1.1 | 0.41910719
Ag3.7Mo9Se11 | 350 | 74 | 55400 | 0.00030337 | 1.1804 | 0.089952253
Ag3.7Mo9Se11 | 447 | 93.6 | 47100 | 0.000412641 | 1.162 | 0.158735476
Ag3.7Mo9Se11 | 547 | 112.5 | 40700 | 0.000515109 | 1.144 | 0.245
Ag3.7Mo9Se11 | 645 | 128 | 35967 | 0.000589283 | 1.128 | 0.336957222
Ag3.7Mo9Se11 | 743 | 143.8 | 31700 | 0.000655507 | 1.109 | 0.439171655
Ag3.8Mo9Se11 | 350 | 92.4 | 35800 | 0.000305652 | 0.8527 | 0.125
Ag3.8Mo9Se11 | 447 | 118 | 30300 | 0.000421897 | 0.84 | 0.2226
Ag3.8Mo9Se11 | 547 | 138.5 | 25900 | 0.00049682 | 0.82 | 0.331415476
Ag3.8Mo9Se11 | 645 | 157.5 | 22700 | 0.000563102 | 0.8 | 0.454000887
Ag3.8Mo9Se11 | 743 | 171.5 | 20400 | 0.00060001 | 0.784 | 0.568631831
Ag3.9Mo9Se11 | 350 | 98 | 30250 | 0.000290521 | 0.78 | 0.130361987
Ag3.9Mo9Se11 | 447 | 124.6 | 25285 | 0.000392554 | 0.77 | 0.227885053
Ag3.9Mo9Se11 | 547 | 146.6 | 21556 | 0.000463272 | 0.76 | 0.333433975
Ag3.9Mo9Se11 | 645 | 166.1 | 18600 | 0.000513159 | 0.75 | 0.441317003
Ag3.9Mo9Se11 | 743 | 181.6 | 16500 | 0.000544146 | 0.74 | 0.546352238
In0.005Pb0.995Te0.994I0.006 | 378 | -153.2 | 81875 | 0.001921626 | 1.882 | 0.375
In0.005Pb0.995Te0.994I0.006 | 428 | -160.2 | 72200 | 0.001852 | 1.8 | 0.440588832
In0.005Pb0.995Te0.994I0.006 | 481 | -166 | 62900 | 0.001733272 | 1.703 | 0.486
In0.005Pb0.995Te0.994I0.006 | 533 | -164 | 55300 | 0.001487349 | 1.593 | 0.497650289
In0.005Pb0.995Te0.994I0.006 | 585 | -162 | 49048 | 0.001287216 | 1.4935 | 0.50419899
In0.005Pb0.995Te0.994I0.006 | 637 | -162.3 | 44450 | 0.00117087 | 1.421 | 0.524872911
In0.005Pb0.995Te0.994I0.006 | 663 | -162.2 | 43010 | 0.001131543 | 1.413 | 0.528
In0.005Pb0.995Te0.996I0.004 | 378 | -191.02 | 49400 | 0.001805 | 1.828 | 0.38
In0.005Pb0.995Te0.996I0.004 | 428 | -200 | 42700 | 0.001708 | 1.756 | 0.416300683
In0.005Pb0.995Te0.996I0.004 | 481 | -207.4 | 37350 | 0.001606601 | 1.636 | 0.472356491
In0.005Pb0.995Te0.996I0.004 | 533 | -208.9 | 34000 | 0.001483733 | 1.548 | 0.51087194
In0.005Pb0.995Te0.996I0.004 | 585 | -207.8 | 31410 | 0.001357 | 1.48 | 0.536109093
In0.005Pb0.995Te0.996I0.004 | 663 | -203.2 | 28100 | 0.001160256 | 1.425 | 0.539824251
In0.005Pb0.995Te0.996I0.004 | 637 | -207.42 | 28900 | 0.001243366 | 1.434 | 0.543
In0.005Pb0.995Te0.998I0.002 | 378 | -222 | 33594 | 0.001655647 | 1.644 | 0.382
In0.005Pb0.995Te0.998I0.002 | 428 | -231.5 | 28100 | 0.001505942 | 1.53 | 0.421270113
In0.005Pb0.995Te0.998I0.002 | 481 | -239 | 23968 | 0.001369076 | 1.45 | 0.45
In0.005Pb0.995Te0.998I0.002 | 533 | -238.2 | 21550 | 0.001222731 | 1.35 | 0.482752164
In0.005Pb0.995Te0.998I0.002 | 585 | -237.95 | 19841 | 0.001123401 | 1.3067 | 0.5
In0.005Pb0.995Te0.998I0.002 | 637 | -233.5 | 18260 | 0.000995576 | 1.2747 | 0.5
In0.005Pb0.995Te0.998I0.002 | 663 | -231 | 17936 | 0.000957083 | 1.2693 | 0.5
In0.005Pb0.995Te0.999I0.001 | 378 | -254.72 | 23016 | 0.001493331 | 1.7342 | 0.322
In0.005Pb0.995Te0.999I0.001 | 428 | -260.7 | 18890 | 0.001283849 | 1.6 | 0.343429665
In0.005Pb0.995Te0.999I0.001 | 663 | -255 | 11770 | 0.000765344 | 1.373 | 0.366
In0.005Pb0.995Te0.999I0.001 | 481 | -268.5 | 16000 | 0.001153476 | 1.473 | 0.376661206
In0.005Pb0.995Te0.999I0.001 | 637 | -260.7 | 12000 | 0.000815574 | 1.36 | 0.382000413
In0.005Pb0.995Te0.999I0.001 | 533 | -269.4 | 14150 | 0.00103247 | 1.38 | 0.4
In0.005Pb0.995Te0.999I0.001 | 585 | -269 | 13050 | 0.000944311 | 1.35 | 0.405
In0.015Pb0.985Te0.994I0.006 | 378 | -201.6 | 30470 | 0.001256 | 1.735 | 0.269802414
In0.015Pb0.985Te0.994I0.006 | 428 | -212.5 | 27700 | 0.001250828 | 1.592 | 0.336277913
In0.015Pb0.985Te0.994I0.006 | 481 | -219.5 | 25300 | 0.00121896 | 1.515 | 0.389
In0.015Pb0.985Te0.994I0.006 | 533 | -220.1 | 24200 | 0.001172345 | 1.44 | 0.437
In0.015Pb0.985Te0.994I0.006 | 637 | -219.5 | 22800 | 0.001003 | 1.359 | 0.514901162
In0.015Pb0.985Te0.996I0.004 | 481 | -230.45 | 20780 | 0.001103568 | 1.4 | 0.37915432
In0.015Pb0.985Te0.996I0.004 | 533 | -231.3 | 20100 | 0.001075344 | 1.33 | 0.430946037
In0.015Pb0.985Te0.996I0.004 | 585 | -230.4 | 19900 | 0.001056375 | 1.293 | 0.474
In0.015Pb0.985Te0.996I0.004 | 637 | -225.39 | 19800 | 0.001005853 | 1.262 | 0.51
In0.015Pb0.985Te0.996I0.004 | 663 | -225.78 | 19688 | 0.001003627 | 1.259 | 0.528518674
In0.015Pb0.985Te0.998I0.002 | 378 | -209 | 19730 | 0.000861826 | 1.68 | 0.192
In0.015Pb0.985Te0.998I0.002 | 533 | -235.5 | 15900 | 0.000881818 | 1.43 | 0.3263
In0.015Pb0.985Te0.998I0.002 | 585 | -238.6 | 15780 | 0.000895 | 1.39 | 0.365
In0.015Pb0.985Te0.998I0.002 | 637 | -232.8 | 15750 | 0.000852 | 1.355 | 0.403
In0.015Pb0.985Te0.998I0.002 | 663 | -233.2 | 15703 | 0.000853964 | 1.3538 | 0.418214168
In0.015Pb0.985Te0.998I0.002 | 585 | -235 | 13250 | 0.000731731 | 1.393 | 0.301
In0.01Pb0.99Te0.994I0.006 | 378 | -179.2 | 57900 | 0.001859322 | 1.774 | 0.396180193
In0.01Pb0.99Te0.994I0.006 | 428 | -186.51 | 49000 | 0.001704513 | 1.657 | 0.440272525
In0.01Pb0.99Te0.994I0.006 | 481 | -192.5 | 42100 | 0.001560068 | 1.561 | 0.480712856
In0.01Pb0.99Te0.994I0.006 | 533 | -195.24 | 37970 | 0.001447365 | 1.49 | 0.517748841
In0.01Pb0.99Te0.994I0.006 | 585 | -200 | 34600 | 0.001384 | 1.42 | 0.563
In0.01Pb0.99Te0.994I0.006 | 663 | -201.6 | 30625 | 0.001244678 | 1.366 | 0.59
In0.01Pb0.99Te0.994I0.006 | 637 | -202 | 31406 | 0.00128149 | 1.376 | 0.593248111
In0.01Pb0.99Te0.996I0.004 | 378 | -202 | 40625 | 0.001669 | 1.644 | 0.381141378
In0.01Pb0.99Te0.996I0.004 | 428 | -210.55 | 35200 | 0.001568 | 1.5766 | 0.423618972
In0.01Pb0.99Te0.998I0.002 | 428 | -238.7 | 23350 | 0.001336 | 1.61 | 0.353679278
In0.01Pb0.99Te0.998I0.002 | 481 | -253 | 20500 | 0.001312185 | 1.512 | 0.417434355
In0.01Pb0.99Te0.998I0.002 | 533 | -259 | 19100 | 0.001281247 | 1.44 | 0.471
In0.01Pb0.99Te0.998I0.002 | 585 | -256 | 18125 | 0.00118784 | 1.3844 | 0.497
In0.01Pb0.99Te0.998I0.002 | 637 | -251 | 17000 | 0.00115 | 1.356 | 0.503125243
In0.01Pb0.99Te0.998I0.002 | 663 | -247.7 | 16984 | 0.00105 | 1.3455 | 0.511
In0.01Pb0.99Te0.999I0.001 | 533 | -224.3 | 15560 | 0.000782831 | 1.3948 | 0.299146145
Mo3Sb7I0.75 | 323 | 17.4 | 624500 | 0.000189074 | 5 | 0.012214156
Mo3Sb7I0.75 | 423 | 24.5 | 569400 | 0.000341782 | 5.556 | 0.026021226
Mo3Sb7I0.75 | 523 | 31.56 | 511222 | 0.000509194 | 5.908 | 0.045075933
Mo3Sb7I0.75 | 623 | 38.54 | 477200 | 0.0007088 | 6.29 | 0.070203903
Mo3Sb7I0.75 | 723 | 45.5 | 447150 | 0.000925712 | 6.49 | 0.103126346
Mo3Sb7I0.75 | 823 | 49.13 | 421810 | 0.001018147 | 6.56 | 0.127733966
Mo3Sb7I1.25 | 323 | 21.2 | 571800 | 0.00025699 | 4.704 | 0.017646195
Mo3Sb7I1.25 | 423 | 28.2 | 523600 | 0.000416388 | 5.19 | 0.033936798
Mo3Sb7I1.25 | 523 | 35.83 | 483500 | 0.000620712 | 5.602 | 0.058
Mo3Sb7I1.25 | 623 | 43.2 | 451050 | 0.000841768 | 5.87 | 0.089339214
Mo3Sb7I1.25 | 720 | 50.7 | 422250 | 0.001085389 | 6.031 | 0.129
Mo3Sb7I1.25 | 820 | 57.68 | 400000 | 0.001330793 | 6.214 | 0.1745
Mo3Sb7I1.5 | 323 | 6.6 | 497000 | 2.16e-05 | 4.31 | 0.001622443
Mo3Sb7I1.5 | 423 | 13.7 | 456500 | 8.57e-05 | 4.71 | 0.007694872
Mo3Sb7I1.5 | 523 | 21.1 | 422000 | 0.000187879 | 5.13 | 0.019154097
Mo3Sb7I1.5 | 623 | 28 | 392400 | 0.000307642 | 5.39 | 0.035558575
Mo3Sb7I1.5 | 723 | 35.75 | 366600 | 0.000468538 | 5.59 | 0.060599779
Mo3Sb7I1.5 | 823 | 42.6 | 343854 | 0.000624012 | 5.785 | 0.088
Eu2Zn0.96Sb2 | 300 | 113 | 25918 | 0.000330947 | 0.54 | 0.183859412
Eu2Zn0.96Sb2 | 473 | 160 | 20850 | 0.00053376 | 0.497 | 0.507984869
Eu2Zn0.96Sb2 | 623 | 195 | 16224 | 0.000616918 | 0.466 | 0.824763229
Eu2Zn0.96Sb2 | 723 | 200 | 14898 | 0.00059592 | 0.47 | 0.916702468
Eu2Zn0.96Sb2 | 823 | 193 | 15340 | 0.0005714 | 0.5 | 0.94052384
Eu2Zn0.98Sb2 | 300 | 142 | 18000 | 0.000362952 | 0.5 | 0.2177712
Eu2Zn0.98Sb2 | 473 | 197 | 13470 | 0.000522757 | 0.46 | 0.537530804
Eu2Zn0.98Sb2 | 623 | 233 | 10646 | 0.000577961 | 0.435 | 0.827746005
Eu2Zn0.98Sb2 | 723 | 235 | 10408 | 0.000574782 | 0.448 | 0.94
Eu2Zn0.98Sb2 | 823 | 216 | 12211 | 0.000569716 | 0.476 | 1
Tl0.1Co4Sb12 | 50 | -32.77 | 224444 | 0.000241024 | 4.12 | 0.002925053
Tl0.1Co4Sb12 | 100 | -75.6 | 171180 | 0.000978355 | 4.82 | 0.020297828
Tl0.1Co4Sb12 | 150 | -98.3 | 124691 | 0.001204875 | 4 | 0.045182828
Tl0.1Co4Sb12 | 250 | -159 | 86325 | 0.002182382 | 3.927 | 0.138934449
Tl0.22Co4Sb12 | 50 | -23.3 | 306060 | 0.000166157 | 2.903 | 0.002861814
Tl0.22Co4Sb12 | 100 | -53.7 | 214894 | 0.000619688 | 3.9 | 0.015889428
Tl0.22Co4Sb12 | 150 | -73 | 162903 | 0.00086811 | 3.6545 | 0.035631827
Tl0.22Co4Sb12 | 200 | -92.57 | 134667 | 0.001153989 | 3.564 | 0.064758087
Tl0.22Co4Sb12 | 250 | -105.4 | 118824 | 0.001320035 | 3.515 | 0.093885834
Tl0.7Co4Sn0.75Sb11.25 | 50 | -14.53 | 47867 | 1.01e-05 | 2.612 | 0.000193448
Tl0.7Co4Sn0.75Sb11.25 | 150 | -31.76 | 46977 | 4.74e-05 | 2.333 | 0.003046652
Tl0.7Co4Sn0.75Sb11.25 | 200 | -40.88 | 46544 | 7.78e-05 | 2.29 | 0.006793287
Tl0.7Co4Sn0.75Sb11.25 | 250 | -50 | 46330 | 0.000115825 | 2.38 | 0.012166492
Tl0.8Co4SnSb11 | 50 | 1.01 | 123171 | 1.26e-07 | 2.2848 | 2.75e-06
Tl0.8Co4SnSb11 | 100 | 4.05 | 114773 | 1.88e-06 | 2.58 | 7.3e-05
Tl0.8Co4SnSb11 | 150 | 6.76 | 107447 | 4.91e-06 | 2.224 | 0.000331165
Tl0.8Co4SnSb11 | 200 | 10.14 | 100000 | 1.03e-05 | 2.236 | 0.000919674
Tl0.8Co4SnSb11 | 250 | 14.86 | 90990 | 2.01e-05 | 2.26 | 0.002222608
PbZn0.015Te | 320 | -248.91 | 57200 | 0.003543894 | 2.075 | 0.55
PbZn0.015Te | 421 | -292.7 | 27830 | 0.002384288 | 1.522 | 0.665
PbZn0.015Te | 520 | -326 | 15980 | 0.00169829 | 1.244 | 0.728
PbZn0.015Te | 618 | -296.6 | 18800 | 0.001653865 | 1.122 | 0.937
PbZn0.015Te | 716 | -269 | 23200 | 0.001678775 | 1.089 | 1.097
PbZn0.015Te | 811 | -239.4 | 27000 | 0.001547434 | 1.137 | 1.097
Pb0.995Zn0.02Te | 318 | -213 | 80921 | 0.003671305 | 2.28 | 0.503
Pb0.995Zn0.02Te | 419 | -268.2 | 40600 | 0.002920408 | 1.6643 | 0.735234691
Pb0.995Zn0.02Te | 520 | -312.7 | 22730 | 0.002222569 | 1.313 | 0.880225236
Pb0.995Zn0.02Te | 622 | -312.3 | 21908 | 0.002136716 | 1.16 | 1.16
Pb0.995Zn0.02Te | 724 | -287.6 | 24420 | 0.00201987 | 1.1105 | 1.316871584
Pb0.995Zn0.02Te | 825 | -261.14 | 27039 | 0.0018439 | 1.1472 | 1.326026598
Pb0.985Zn0.03Te | 318 | -171.2 | 105000 | 0.003077491 | 2.42 | 0.397
Pb0.985Zn0.03Te | 419 | -217.12 | 53200 | 0.002507906 | 1.7874 | 0.587900138
Pb0.985Zn0.03Te | 520 | -265.3 | 29400 | 0.002069292 | 1.39 | 0.782
Pb0.985Zn0.03Te | 622 | -276.36 | 24868 | 0.00189929 | 1.181 | 1.000303328
Pb0.985Zn0.03Te | 724 | -266.85 | 25066 | 0.001784923 | 1.1056 | 1.168853242
Pb0.985Zn0.03Te | 825 | -250 | 25855 | 0.001615938 | 1.119 | 1.2
Pb0.98Zn0.035Te | 318 | -161 | 114276 | 0.002962148 | 2.5902 | 0.358
Pb0.98Zn0.035Te | 419 | -208.9 | 59400 | 0.002592169 | 1.9077 | 0.565
Pb0.98Zn0.035Te | 520 | -253.53 | 33400 | 0.002146867 | 1.4694 | 0.759746115
Pb0.98Zn0.035Te | 618 | -276.3 | 27240 | 0.002079548 | 1.236 | 1.05
Pb0.98Zn0.035Te | 719 | -273.7 | 25860 | 0.001937216 | 1.141 | 1.220734901
Pb0.98Zn0.035Te | 821 | -255.8 | 26450 | 0.00173072 | 1.16 | 1.24
Pb0.975Zn0.04Te | 323 | -150 | 130530 | 0.002936925 | 2.753 | 0.344579286
Pb0.975Zn0.04Te | 423 | -191.5 | 68450 | 0.002510216 | 1.94 | 0.547330496
Pb0.975Zn0.04Te | 520 | -232.61 | 38400 | 0.002077725 | 1.511 | 0.72
Pb0.975Zn0.04Te | 622 | -251.3 | 30600 | 0.001932442 | 1.2778 | 0.940662659
Pb0.975Zn0.04Te | 724 | -253.3 | 28030 | 0.00179843 | 1.1639 | 1.121
Pb0.975Zn0.04Te | 825 | -242.4 | 27829 | 0.00163517 | 1.183 | 1.144
Cu7P(S0.25Se0.75)6 | 325 | 215.98 | 2308 | 0.000107662 | 0.2686 | 0.130268745
Cu7P(S0.25Se0.75)6 | 422 | 232.54 | 2452 | 0.000132592 | 0.2863 | 0.195437053
Cu7P(S0.25Se0.75)6 | 523 | 221.4 | 4670 | 0.000228914 | 0.312 | 0.383724217
Cu7P(S0.25Se0.75)6 | 623 | 221.9 | 6234 | 0.00030696 | 0.3186 | 0.600238264
Cu7P(S0.25Se0.75)6 | 673 | 238 | 5140 | 0.00029115 | 0.3108 | 0.630450636
Cu7P(S0.5Se0.5)6 | 325 | 256.21 | 1000 | 6.56e-05 | 0.2529 | 0.08435808
Cu7P(S0.5Se0.5)6 | 422 | 260 | 1250 | 8.45e-05 | 0.26 | 0.13715
Cu7P(S0.5Se0.5)6 | 523 | 250.4 | 2840 | 0.000178068 | 0.289 | 0.322248449
Cu7P(S0.5Se0.5)6 | 623 | 264.5 | 4604 | 0.000322097 | 0.289 | 0.694347493
Cu7P(S0.5Se0.5)6 | 673 | 280 | 4079 | 0.000319794 | 0.2863 | 0.751732773
Cu7P(S0.55Se0.45)6 | 325 | 283.43 | 398 | 3.2e-05 | 0.2373 | 0.043788526
Cu7P(S0.55Se0.45)6 | 422 | 282 | 875 | 6.96e-05 | 0.2265 | 0.12964343
Cu7P(S0.55Se0.45)6 | 523 | 284 | 1580 | 0.000127436 | 0.228 | 0.292321399
Cu7P(S0.55Se0.45)6 | 623 | 286 | 1926 | 0.000157539 | 0.223 | 0.440120434
Cu7P(S0.55Se0.45)6 | 673 | 271.5 | 2300 | 0.000169538 | 0.215 | 0.530693915
Cu7P(S0.6Se0.4)6 | 325 | 288.7 | 379 | 3.16e-05 | 0.22 | 0.046665235
Cu7P(S0.6Se0.4)6 | 422 | 313.1 | 687 | 6.73e-05 | 0.21 | 0.135336839
Cu7P(S0.6Se0.4)6 | 523 | 275.5 | 1990 | 0.000151041 | 0.225 | 0.35108757
Cu7P(S0.6Se0.4)6 | 623 | 286.4 | 2255 | 0.000184966 | 0.22 | 0.523790888
Cu7P(S0.6Se0.4)6 | 673 | 293.3 | 2220 | 0.000190975 | 0.204 | 0.630031113
Cu7P(S0.65Se0.35)6 | 325 | 253.25 | 223 | 1.43e-05 | 0.2373 | 0.019587968
Cu7P(S0.65Se0.35)6 | 422 | 297.4 | 559 | 4.94e-05 | 0.209 | 0.099829731
Cu7P(S0.65Se0.35)6 | 523 | 279.8 | 1665 | 0.00013035 | 0.2304 | 0.295889036
Cu7P(S0.65Se0.35)6 | 623 | 298.22 | 1693 | 0.000150567 | 0.229 | 0.409621793
Cu7P(S0.65Se0.35)6 | 673 | 303 | 1675 | 0.00015378 | 0.2115 | 0.489333288
Cu7P(S0.75Se0.25)6 | 325 | 402.96 | 16.44 | 2.67e-06 | 0.2392 | 0.003627003
Cu7P(S0.75Se0.25)6 | 422 | 359.17 | 190 | 2.45e-05 | 0.1882 | 0.054959977
Cu7P(S0.75Se0.25)6 | 523 | 298.22 | 1306 | 0.000116149 | 0.2157 | 0.281623086
Cu7P(S0.75Se0.25)6 | 623 | 310.06 | 1585 | 0.000152377 | 0.2196 | 0.432291268
Cu7P(S0.75Se0.25)6 | 673 | 313.61 | 1667 | 0.000163952 | 0.2157 | 0.511540854
Bi0.48Sb1.52Te3 | 300 | 228.2 | 64770 | 0.003372913 | 1.258 | 0.804351342
Bi0.48Sb1.52Te3 | 350 | 239.59 | 50000 | 0.002870168 | 1.222 | 0.822061327
Bi0.48Sb1.52Te3 | 400 | 233.31 | 41620 | 0.002265525 | 1.4203 | 0.638041148
Bi0.48Sb1.52Te3 | 450 | 211.82 | 37584 | 0.001686308 | 1.72 | 0.441185259
Bi0.48Sb1.52Te3 | 500 | 181.2 | 35570 | 0.001167885 | 2.086 | 0.266
Cu11.9Gd0.1Sb4S13 | 327 | 78.34 | 108427 | 0.000665433 | 1.4827 | 0.146757073
Cu11.9Gd0.1Sb4S13 | 425 | 90.62 | 103987 | 0.00085394 | 1.4979 | 0.242288764
Cu11.9Gd0.1Sb4S13 | 525 | 103.21 | 97870 | 0.001042541 | 1.503 | 0.364161029
Cu11.9Gd0.1Sb4S13 | 625 | 115.8 | 85398 | 0.001145156 | 1.5046 | 0.475689733
Cu11.9Gd0.1Sb4S13 | 724 | 138.5 | 64592 | 0.00123902 | 1.3679 | 0.655786535
Cu11.8Gd0.2Sb4S13 | 327 | 79.12 | 110412 | 0.000691176 | 1.411 | 0.160180473
Cu11.8Gd0.2Sb4S13 | 425 | 91.87 | 107701 | 0.000909007 | 1.4312 | 0.269932869
Cu11.8Gd0.2Sb4S13 | 525 | 103.52 | 102008 | 0.001093158 | 1.4464 | 0.396783542
Cu11.8Gd0.2Sb4S13 | 625 | 115.7 | 90019 | 0.001205038 | 1.4439 | 0.521607471
Cu11.8Gd0.2Sb4S13 | 724 | 138 | 65650 | 0.001250239 | 1.305 | 0.7078
Cu11.7Gd0.3Sb4S13 | 320 | 80.21 | 117112 | 0.000753457 | 1.3916 | 0.173258276
Cu11.7Gd0.3Sb4S13 | 424 | 94.35 | 114608 | 0.001020232 | 1.416 | 0.305493058
Cu11.7Gd0.3Sb4S13 | 523 | 106.01 | 108671 | 0.001221258 | 1.4336 | 0.445534182
Cu11.7Gd0.3Sb4S13 | 623 | 117.51 | 99280 | 0.001370918 | 1.463 | 0.58378797
Cu11.7Gd0.3Sb4S13 | 723 | 144.1 | 73220 | 0.001520399 | 1.33 | 0.8328
Cu11.6Gd0.4Sb4S13 | 327 | 81.3 | 102008 | 0.000674241 | 1.3 | 0.169597609
Cu11.6Gd0.4Sb4S13 | 425 | 95.28 | 100000 | 0.000907828 | 1.3257 | 0.291036307
Cu11.6Gd0.4Sb4S13 | 525 | 106.94 | 95734 | 0.00109483 | 1.3696 | 0.419674055
Cu11.6Gd0.4Sb4S13 | 625 | 118.13 | 86315 | 0.0012045 | 1.3941 | 0.539998773
Cu11.6Gd0.4Sb4S13 | 724 | 145.2 | 66010 | 0.001391691 | 1.3063 | 0.771327126
Cu11.5Gd0.5Sb4S13 | 327 | 84.72 | 89851 | 0.000644904 | 1.3857 | 0.152185524
Cu11.5Gd0.5Sb4S13 | 425 | 98.55 | 90336 | 0.000877352 | 1.4059 | 0.26522143
Cu11.5Gd0.5Sb4S13 | 525 | 111.14 | 86937 | 0.001073854 | 1.4176 | 0.397695826
Cu11.5Gd0.5Sb4S13 | 625 | 122.64 | 80821 | 0.001215594 | 1.4445 | 0.52595789
Cu11.5Gd0.5Sb4S13 | 724 | 152.33 | 57372 | 0.001331284 | 1.3392 | 0.71972071
NbCo0.98Ni0.02Sn | 387 | -127.65 | 84286 | 0.0013734 | 10.5476 | 0.050391165
NbCo0.98Ni0.02Sn | 498 | -147.06 | 70476 | 0.001524159 | 9.2381 | 0.082163145
NbCo0.98Ni0.02Sn | 605 | -161.76 | 59048 | 0.001545068 | 8.3214 | 0.112332764
NbCo0.98Ni0.02Sn | 704 | -167.65 | 52619 | 0.001478937 | 7.75 | 0.134344739
NbCo0.98Ni0.02Sn | 804 | -177.65 | 47337 | 0.001493933 | 7.25 | 0.165672031
NbCo0.98Ni0.02Sn | 904 | -187.65 | 40480 | 0.001425403 | 6.8929 | 0.186940799
NbCo0.98Ni0.02Sn | 1001 | -194.71 | 37160 | 0.001408809 | 6.619 | 0.213056072
NbCo0.96Ni0.04Sn | 382 | -119.41 | 112426 | 0.001603054 | 9.6548 | 0.063426133
NbCo0.96Ni0.04Sn | 492 | -139.41 | 97278 | 0.001890612 | 8.5714 | 0.10852151
NbCo0.96Ni0.04Sn | 600 | -155 | 82604 | 0.001984561 | 7.7976 | 0.152705532
NbCo0.96Ni0.04Sn | 704 | -164.41 | 72189 | 0.001951315 | 7.2619 | 0.189168961
NbCo0.96Ni0.04Sn | 804 | -174.12 | 64142 | 0.001944643 | 6.6905 | 0.233688472
NbCo0.96Ni0.04Sn | 904 | -182.25 | 56568 | 0.00187891 | 6.3214 | 0.26869591
NbCo0.96Ni0.04Sn | 1002 | -186.47 | 51124 | 0.001777636 | 6.0833 | 0.292800123
NbCo0.94Ni0.06Sn | 382 | -56.18 | 188941 | 0.000596334 | 9.5357 | 0.023889137
NbCo0.94Ni0.06Sn | 487 | -68.53 | 164524 | 0.000772664 | 8.5357 | 0.044083954
NbCo0.94Ni0.06Sn | 594 | -80.59 | 142857 | 0.00092782 | 7.7738 | 0.070895214
NbCo0.94Ni0.06Sn | 697 | -85.59 | 128372 | 0.000940408 | 7.2024 | 0.091006393
NbCo0.94Ni0.06Sn | 798 | -95.29 | 112558 | 0.001022047 | 6.7262 | 0.121256251
NbCo0.94Ni0.06Sn | 898 | -108.24 | 96190 | 0.001126952 | 6.369 | 0.158895127
NbCo0.94Ni0.06Sn | 998 | -112.35 | 91905 | 0.001160073 | 6.0714 | 0.190689591
NbCo0.92Ni0.08Sn | 382 | -75 | 165476 | 0.000930803 | 9.4524 | 0.037616537
NbCo0.92Ni0.08Sn | 492 | -89.12 | 146190 | 0.001161096 | 8.285 | 0.068951007
NbCo0.92Ni0.08Sn | 600 | -105 | 126512 | 0.001394795 | 7.4524 | 0.112296291
NbCo0.92Ni0.08Sn | 704 | -116.47 | 111395 | 0.001511102 | 6.7738 | 0.157048625
NbCo0.92Ni0.08Sn | 804 | -129.71 | 98810 | 0.001662447 | 6.2381 | 0.214265148
NbCo0.92Ni0.08Sn | 904 | -135 | 90240 | 0.001644624 | 5.8333 | 0.254871187
NbCo0.92Ni0.08Sn | 1002 | -144.2 | 81429 | 0.001693205 | 5.55 | 0.305692202
NbCo0.9Ni0.1Sn | 382 | -132.94 | 103529 | 0.001829673 | 9.2619 | 0.075463448
NbCo0.9Ni0.1Sn | 492 | -151.76 | 90952 | 0.002094724 | 8.0952 | 0.127310554
NbCo0.9Ni0.1Sn | 600 | -170.59 | 78333 | 0.002279565 | 7.2738 | 0.188036341
NbCo0.9Ni0.1Sn | 703 | -184.71 | 68571 | 0.002339491 | 6.6905 | 0.245820473
NbCo0.9Ni0.1Sn | 803 | -195.88 | 60118 | 0.002306666 | 6.1905 | 0.299208917
NbCo0.9Ni0.1Sn | 902 | -206.67 | 54201 | 0.00231506 | 5.833 | 0.357994817
NbCo0.9Ni0.1Sn | 1001 | -210.72 | 48284 | 0.002143951 | 5.5 | 0.390198993
Ge0.89In0.05Pb0.06Te | 325 | 136.81 | 63889 | 0.001195809 | 1.2867 | 0.302042347
Ge0.89In0.05Pb0.06Te | 375 | 152.94 | 58081 | 0.001358552 | 1.2467 | 0.408644413
Ge0.89In0.05Pb0.06Te | 425 | 170.76 | 52273 | 0.001524227 | 1.213 | 0.534044992
Ge0.89In0.05Pb0.06Te | 475 | 185.88 | 48117 | 0.001662508 | 1.1933 | 0.661771163
Ge0.89In0.05Pb0.06Te | 525 | 185.71 | 54245 | 0.001870813 | 1.2267 | 0.800665714
Ge0.89In0.05Pb0.06Te | 550 | 186.55 | 56373 | 0.001961831 | 1.2667 | 0.851825375
Ge0.87In0.05Pb0.08Te | 325 | 162.02 | 52752 | 0.001384765 | 1.16 | 0.387973048
Ge0.87In0.05Pb0.08Te | 375 | 183.19 | 48117 | 0.001614738 | 1.1133 | 0.543902589
Ge0.87In0.05Pb0.08Te | 425 | 207.39 | 43511 | 0.001871435 | 1.1 | 0.723054333
Ge0.87In0.05Pb0.08Te | 475 | 227.56 | 39860 | 0.002064092 | 1.113 | 0.880901987
Ge0.87In0.05Pb0.08Te | 525 | 217.14 | 50000 | 0.002357489 | 1.18 | 1.048882809
Ge0.87In0.05Pb0.08Te | 550 | 216.47 | 53241 | 0.002494834 | 1.226 | 1.119215865
Ge0.85In0.05Pb0.1Te | 325 | 199 | 33043 | 0.001308536 | 0.9733 | 0.436940459
Ge0.85In0.05Pb0.1Te | 375 | 219.5 | 29040 | 0.001399154 | 0.954 | 0.549982099
Ge0.85In0.05Pb0.1Te | 425 | 242.35 | 27446 | 0.001612 | 0.9333 | 0.734062049
Ge0.85In0.05Pb0.1Te | 475 | 248.4 | 27913 | 0.001722304 | 0.9533 | 0.858170764
Ge0.85In0.05Pb0.1Te | 525 | 239 | 34441 | 0.001967304 | 1.0267 | 1.00597525
Ge0.85In0.05Pb0.1Te | 550 | 237.31 | 36076 | 0.002031657 | 1.1133 | 1.003693097
Ge0.83In0.05Pb0.12Te | 325 | 212.44 | 19263 | 0.000869354 | 0.9733 | 0.290290717
Ge0.83In0.05Pb0.12Te | 375 | 238.66 | 17319 | 0.000986466 | 0.9467 | 0.390751789
Ge0.83In0.05Pb0.12Te | 425 | 254.45 | 16862 | 0.001091727 | 0.9267 | 0.500684057
Ge0.83In0.05Pb0.12Te | 475 | 253.78 | 18489 | 0.001190771 | 0.9533 | 0.593324422
Ge0.83In0.05Pb0.12Te | 525 | 239 | 25109 | 0.001434251 | 1.02 | 0.738217524
Ge0.83In0.05Pb0.12Te | 550 | 235.63 | 26995 | 0.001498803 | 1.0867 | 0.7867
SnSe0.9S0.1 | 300 | 186.08 | 530 | 1.64e-05 | 1.4164 | 0.003886965
SnSe0.9S0.1 | 373 | 225 | 1515 | 6.89e-05 | 1.169 | 0.0219
SnSe0.9S0.1 | 473 | 261.32 | 2348 | 0.0001385 | 0.9246 | 0.0695
SnSe0.9S0.1 | 573 | 305.66 | 4189 | 0.0003595 | 0.8049 | 0.2562
SnSe0.9S0.1 | 673 | 346.23 | 4220 | 0.0005132 | 0.6902 | 0.5019
SnSe0.9S0.1 | 773 | 339.94 | 4182 | 0.0004959 | 0.5869 | 0.6514
SnSe0.8S0.2 | 300 | 198.42 | 402 | 1.58e-05 | 1.2672 | 0.003746908
SnSe0.8S0.2 | 373 | 234.49 | 1068 | 5.87e-05 | 1.2852 | 0.01704347
SnSe0.8S0.2 | 473 | 273.27 | 1841 | 0.000137479 | 0.8672 | 0.074985894
SnSe0.8S0.2 | 573 | 319.81 | 2742 | 0.000280447 | 0.7852 | 0.20465665
SnSe0.8S0.2 | 673 | 365.41 | 2727 | 0.000364121 | 0.7098 | 0.345243145
SnSe0.8S0.2 | 773 | 358.81 | 2917 | 0.000375548 | 0.582 | 0.498794912
Cu1.85Se | 301 | 25.58 | 493269 | 0.000322764 | 2.8806 | 0.03372628
Cu1.85Se | 399 | 22.99 | 467308 | 0.000246991 | 4.0455 | 0.024360256
Cu1.85Se | 502 | 32.99 | 348077 | 0.000378826 | 3.9394 | 0.048274034
Cu1.85Se | 603 | 44.42 | 274038 | 0.000540714 | 3.697 | 0.088193334
Cu1.85Se | 706 | 57.76 | 221154 | 0.000737818 | 3.4394 | 0.151450664
Cu1.85Se | 784 | 73.3 | 176923 | 0.000950588 | 3.393 | 0.219646581
Li0.01Cu1.85Se | 301 | 26.49 | 436538 | 0.000306327 | 2.4254 | 0.038016234
Li0.01Cu1.85Se | 399 | 22.73 | 467308 | 0.000241436 | 3.3182 | 0.029031697
Li0.01Cu1.85Se | 502 | 33.38 | 365385 | 0.000407121 | 3.697 | 0.055281223
Li0.01Cu1.85Se | 603 | 45.71 | 290385 | 0.000606732 | 3.5455 | 0.103189722
Li0.01Cu1.85Se | 706 | 57.11 | 235577 | 0.000768347 | 3.3788 | 0.160545975
Li0.01Cu1.85Se | 784 | 74.34 | 187500 | 0.001036207 | 3.3864 | 0.239896655
Li0.02Cu1.85Se | 301 | 34.7 | 179808 | 0.000216505 | 2.746 | 0.0244
Li0.02Cu1.85Se | 399 | 36.23 | 220192 | 0.000289027 | 3.3582 | 0.034340336
Li0.02Cu1.85Se | 502 | 35.71 | 296154 | 0.000377657 | 3.2612 | 0.058133114
Li0.02Cu1.85Se | 603 | 47.79 | 244231 | 0.000557795 | 3.2164 | 0.104573612
Li0.02Cu1.85Se | 706 | 61.3 | 202885 | 0.000762379 | 3.0522 | 0.176344777
Li0.02Cu1.85Se | 784 | 76.36 | 166346 | 0.000969939 | 2.9701 | 0.256029019
Li0.03Cu1.85Se | 301 | 38.83 | 135577 | 0.000204419 | 1.8507 | 0.033246909
Li0.03Cu1.85Se | 399 | 42.21 | 167308 | 0.00029809 | 2.3134 | 0.051412601
Li0.03Cu1.85Se | 502 | 37.92 | 281731 | 0.000405108 | 2.6045 | 0.07808195
Li0.03Cu1.85Se | 603 | 51.58 | 232692 | 0.000619076 | 2.6269 | 0.142107795
Li0.03Cu1.85Se | 706 | 63.55 | 192308 | 0.000776656 | 2.4701 | 0.221982443
Li0.03Cu1.85Se | 784 | 78.29 | 165385 | 0.001013698 | 2.4776 | 0.320769874
Li0.03Cu1.83Bi0.02Se | 303 | 52.5 | 89655 | 0.000247112 | 1.0625 | 0.070470412
Li0.03Cu1.83Bi0.02Se | 401 | 49 | 96552 | 0.000231821 | 1.5714 | 0.05915767
Li0.03Cu1.83Bi0.02Se | 504 | 47.75 | 173563 | 0.000395734 | 2.0357 | 0.097976215
Li0.03Cu1.83Bi0.02Se | 606 | 60.72 | 171264 | 0.000631436 | 2.0893 | 0.183147683
Li0.03Cu1.83Bi0.02Se | 711 | 78.46 | 143678 | 0.000884478 | 2.0179 | 0.311642617
Li0.03Cu1.83Bi0.02Se | 761 | 92.25 | 131034 | 0.001115108 | 1.6607 | 0.510987433
Li0.03Cu1.82Bi0.03Se | 303 | 51.75 | 101149 | 0.000270883 | 1.1161 | 0.073539695
Li0.03Cu1.82Bi0.03Se | 401 | 43.59 | 95402 | 0.000181272 | 1.3482 | 0.053916447
Li0.03Cu1.82Bi0.03Se | 504 | 56.75 | 139080 | 0.000447916 | 1.6518 | 0.136668834
Li0.03Cu1.82Bi0.03Se | 606 | 73.08 | 132184 | 0.000705953 | 1.7232 | 0.248263518
Li0.03Cu1.82Bi0.03Se | 711 | 90.5 | 119540 | 0.000979062 | 1.7321 | 0.40188986
Li0.03Cu1.82Bi0.03Se | 761 | 104.1 | 106897 | 0.001158422 | 1.7054 | 0.516922427
Li0.03Cu1.81Bi0.04Se | 303 | 57 | 96552 | 0.000313697 | 1.0714 | 0.088716004
Li0.03Cu1.81Bi0.04Se | 401 | 53.75 | 68966 | 0.000199247 | 1.4196 | 0.056282108
Li0.03Cu1.81Bi0.04Se | 504 | 72.05 | 103448 | 0.00053702 | 1.5714 | 0.172239936
Li0.03Cu1.81Bi0.04Se | 606 | 107.7 | 70115 | 0.000813284 | 1.428 | 0.345133219
Li0.03Cu1.81Bi0.04Se | 711 | 132.82 | 58621 | 0.001034142 | 1.3839 | 0.531306423
Li0.03Cu1.81Bi0.04Se | 761 | 140.5 | 54023 | 0.001066428 | 1.1875 | 0.683411661
Li0.03Cu1.8Bi0.05Se | 303 | 56.25 | 81609 | 0.000258216 | 0.8929 | 0.087623968
Li0.03Cu1.8Bi0.05Se | 401 | 52.25 | 67816 | 0.000185142 | 1.2143 | 0.061139677
Li0.03Cu1.8Bi0.05Se | 504 | 69.23 | 91954 | 0.000440716 | 1.3839 | 0.160503725
Li0.03Cu1.8Bi0.05Se | 606 | 107.2 | 57471 | 0.000660448 | 1.035 | 0.3972
Li0.03Cu1.8Bi0.05Se | 711 | 131 | 46200 | 0.000792838 | 1.01 | 0.558126693
Li0.03Cu1.8Bi0.05Se | 761 | 135.5 | 45455 | 0.000834565 | 0.9643 | 0.658616706
CaZn0.4Ag0.2Sb | 371 | 74.78 | 101563 | 0.000567945 | 1.164 | 0.181020338
CaZn0.4Ag0.2Sb | 472 | 93.36 | 77844 | 0.000678495 | 1.143 | 0.280183527
CaZn0.4Ag0.2Sb | 573 | 111.3 | 57522 | 0.000712565 | 1.01 | 0.404257005
CaZn0.4Ag0.2Sb | 673 | 136.2 | 40373 | 0.000748937 | 0.853 | 0.590896299
CaZn0.4Ag0.2Sb | 773 | 139.7 | 37901 | 0.000739679 | 0.9215 | 0.620479783
CaZn0.4Ag0.2Sb | 873 | 137.91 | 36932 | 0.000702416 | 1.0222 | 0.599891504
(CaZn0.4Ag0.2Sb)0.95(LiZnSb)0.05 | 371 | 102.31 | 69519 | 0.000727679 | 1.0489 | 0.257382793
(CaZn0.4Ag0.2Sb)0.95(LiZnSb)0.05 | 472 | 122.91 | 52953 | 0.000799954 | 1.037 | 0.364106347
(CaZn0.4Ag0.2Sb)0.95(LiZnSb)0.05 | 573 | 144.85 | 39394 | 0.000826546 | 0.9096 | 0.520680424
(CaZn0.4Ag0.2Sb)0.95(LiZnSb)0.05 | 673 | 161.9 | 31325 | 0.000821079 | 0.888 | 0.62228148
(CaZn0.4Ag0.2Sb)0.95(LiZnSb)0.05 | 773 | 168.4 | 29020 | 0.000822965 | 0.795 | 0.800191526
(CaZn0.4Ag0.2Sb)0.95(LiZnSb)0.05 | 873 | 164.55 | 29279 | 0.000792779 | 0.794 | 0.871657265
(CaZn0.4Ag0.2Sb)0.91(LiZnSb)0.09 | 371 | 119.33 | 45139 | 0.000642764 | 0.91 | 0.262049739
(CaZn0.4Ag0.2Sb)0.91(LiZnSb)0.09 | 472 | 143.96 | 34759 | 0.000720362 | 0.8948 | 0.379985455
(CaZn0.4Ag0.2Sb)0.91(LiZnSb)0.09 | 573 | 167.9 | 26585 | 0.000749442 | 0.797 | 0.5388084
(CaZn0.4Ag0.2Sb)0.91(LiZnSb)0.09 | 673 | 189.02 | 21078 | 0.000753087 | 0.7378 | 0.686943995
(CaZn0.4Ag0.2Sb)0.91(LiZnSb)0.09 | 773 | 193.53 | 20379 | 0.000763272 | 0.67 | 0.880611097
(CaZn0.4Ag0.2Sb)0.91(LiZnSb)0.09 | 873 | 178.88 | 23713 | 0.00075877 | 0.6044 | 1.095973017
(CaZn0.4Ag0.2Sb)0.87(LiZnSb)0.13 | 371 | 122 | 44070 | 0.000655938 | 0.687 | 0.354225551
(CaZn0.4Ag0.2Sb)0.87(LiZnSb)0.13 | 472 | 147.1 | 34301 | 0.000742219 | 0.6933 | 0.50530422
(CaZn0.4Ag0.2Sb)0.87(LiZnSb)0.13 | 573 | 170.15 | 26694 | 0.000772819 | 0.5541 | 0.799178947
(CaZn0.4Ag0.2Sb)0.87(LiZnSb)0.13 | 673 | 193.4 | 20251 | 0.000757459 | 0.548 | 0.930237663
(CaZn0.4Ag0.2Sb)0.87(LiZnSb)0.13 | 773 | 196.69 | 19428 | 0.00075161 | 0.574 | 1.039
(CaZn0.4Ag0.2Sb)0.87(LiZnSb)0.13 | 873 | 180.23 | 23933 | 0.000777412 | 0.5393 | 1.258447579
(CaZn0.4Ag0.2Sb)0.83(LiZnSb)0.17 | 371 | 119.33 | 42345 | 0.000602978 | 0.8948 | 0.250005379
(CaZn0.4Ag0.2Sb)0.83(LiZnSb)0.17 | 472 | 143.51 | 33592 | 0.000691831 | 0.9067 | 0.360145982
(CaZn0.4Ag0.2Sb)0.83(LiZnSb)0.17 | 573 | 163.88 | 26694 | 0.000716912 | 0.717 | 0.5729293
(CaZn0.4Ag0.2Sb)0.83(LiZnSb)0.17 | 673 | 185.86 | 20767 | 0.000717374 | 0.6459 | 0.747472825
(CaZn0.4Ag0.2Sb)0.83(LiZnSb)0.17 | 773 | 189.25 | 21776 | 0.00077992 | 0.5778 | 1.043402422
(CaZn0.4Ag0.2Sb)0.83(LiZnSb)0.17 | 873 | 174.8 | 25048 | 0.000765343 | 0.575 | 1.161989785
Bi1.94Nb0.06Te3 | 306 | -87.63 | 82157 | 0.000630885 | 0.882 | 0.218878466
Bi1.94Nb0.06Te3 | 366 | -97.4 | 77647 | 0.000736618 | 0.8695 | 0.310065962
Bi1.94Nb0.06Te3 | 426 | -107.14 | 72353 | 0.000830539 | 0.8611 | 0.41088079
Bi1.94Nb0.06Te3 | 478 | -115.07 | 63529 | 0.000841194 | 0.8521 | 0.47188218
Bi1.94Nb0.06Te3 | 505 | -115.6 | 57078 | 0.000762754 | 0.8467 | 0.454931735
Bi1.94Nb0.06Te3 | 572 | -100.67 | 37597 | 0.000381025 | 0.8521 | 0.255775412
Bi1.92Nb0.08Te3 | 306 | -96.58 | 115325 | 0.001075717 | 0.8695 | 0.37857306
Bi1.92Nb0.08Te3 | 366 | -103.51 | 113961 | 0.001221015 | 0.8395 | 0.532330382
Bi1.92Nb0.08Te3 | 426 | -112.53 | 112792 | 0.001428285 | 0.8144 | 0.747113819
Bi1.92Nb0.08Te3 | 478 | -120.53 | 104026 | 0.001511236 | 0.7935 | 0.910360023
Bi1.92Nb0.08Te3 | 505 | -121.2 | 98571 | 0.001447953 | 0.7786 | 0.939142254
Bi1.92Nb0.08Te3 | 572 | -112.2 | 66667 | 0.00083926 | 0.763 | 0.62917016
Bi1.9Nb0.1Te3 | 306 | -100.4 | 64510 | 0.000650271 | 0.856 | 0.232456733
Bi1.9Nb0.1Te3 | 366 | -106.3 | 64902 | 0.000733372 | 0.803 | 0.334264418
Bi1.9Nb0.1Te3 | 426 | -112.53 | 64706 | 0.000819372 | 0.7774 | 0.44899991
Bi1.9Nb0.1Te3 | 478 | -117.7 | 60000 | 0.000831197 | 0.7615 | 0.521749648
Bi1.9Nb0.1Te3 | 505 | -117.07 | 55714 | 0.000763582 | 0.7548 | 0.510875485
Bi1.9Nb0.1Te3 | 572 | -105.5 | 34481 | 0.000383782 | 0.7395 | 0.296853807
Bi0.98Pb0.02CuSeO | 50 | 39.69 | 120913 | 0.000190474 | 3.9108 | 0.002435228
Bi0.98Pb0.02CuSeO | 100 | 79.38 | 86851 | 0.000547264 | 2.6369 | 0.020754074
Bi0.98Pb0.02CuSeO | 150 | 128.87 | 51795 | 0.000860184 | 2.1019 | 0.061386193
Bi0.98Pb0.02CuSeO | 250 | 203.61 | 22230 | 0.00092159 | 1.7197 | 0.133975377
Bi0.96Pb0.04CuSeO | 50 | 29.63 | 213745 | 0.000187655 | 2.7898 | 0.003363227
Bi0.96Pb0.04CuSeO | 100 | 57.73 | 149712 | 0.000498953 | 2.3439 | 0.021287303
Bi0.96Pb0.04CuSeO | 150 | 94.33 | 100000 | 0.000889815 | 2.051 | 0.065076662
Bi0.96Pb0.04CuSeO | 250 | 156.7 | 48270 | 0.001185265 | 1.707 | 0.173588831
Bi0.94Pb0.06CuSeO | 50 | 26.29 | 189824 | 0.0001312 | 2.1656 | 0.003029173
Bi0.94Pb0.06CuSeO | 100 | 46.91 | 136151 | 0.000299607 | 2.172 | 0.013794053
Bi0.94Pb0.06CuSeO | 150 | 71.6 | 100000 | 0.000512656 | 1.9363 | 0.039714094
Bi0.94Pb0.06CuSeO | 250 | 110.8 | 58250 | 0.000715114 | 1.7197 | 0.103959161
Bi0.92Pb0.08CuSeO | 50 | 24.23 | 252384 | 0.000148173 | 2 | 0.003704321
Bi0.92Pb0.08CuSeO | 100 | 39.6 | 189824 | 0.000297674 | 2.102 | 0.014161484
Bi0.92Pb0.08CuSeO | 150 | 57.22 | 142771 | 0.000467451 | 2.051 | 0.034187025
Bi0.92Pb0.08CuSeO | 250 | 88.14 | 88916 | 0.000690758 | 2 | 0.086344767
Bi0.9Pb0.1CuSeO | 50 | 26.29 | 246463 | 0.000170346 | 2.0382 | 0.004178844
Bi0.9Pb0.1CuSeO | 100 | 40.98 | 189824 | 0.000318783 | 2.1656 | 0.014720304
Bi0.9Pb0.1CuSeO | 150 | 54.64 | 149712 | 0.00044697 | 2.166 | 0.030953574
Bi0.9Pb0.1CuSeO | 250 | 80.9 | 97650 | 0.000639101 | 2.102 | 0.076011025
Mg3.5Gd0.01Sb2 | 300 | -239.64 | 5971 | 0.000342899 | 1.1912 | 0.086357938
Mg3.5Gd0.01Sb2 | 400 | -254.23 | 6918 | 0.00044713 | 1.0109 | 0.176923673
Mg3.5Gd0.01Sb2 | 500 | -285.92 | 6711 | 0.000548626 | 0.8813 | 0.311259448
Mg3.5Gd0.01Sb2 | 600 | -308.8 | 5926 | 0.000565088 | 0.7859 | 0.431419918
Mg3.5Gd0.01Sb2 | 700 | -323.94 | 5062 | 0.000531192 | 0.725 | 0.512874764
Mg3.5Gd0.02Sb2 | 300 | -220 | 11583 | 0.000560617 | 1.1363 | 0.148011229
Mg3.5Gd0.02Sb2 | 400 | -241.07 | 12249 | 0.000711848 | 0.987 | 0.288489366
Mg3.5Gd0.02Sb2 | 500 | -273.94 | 10926 | 0.000819921 | 0.8505 | 0.482023027
Mg3.5Gd0.02Sb2 | 600 | -295 | 9147 | 0.000796018 | 0.77 | 0.620273513
Mg3.5Gd0.02Sb2 | 700 | -318.66 | 7279 | 0.00073914 | 0.6913 | 0.748442268
Mg3.5Gd0.03Sb2 | 300 | -197.5 | 19493 | 0.000760349 | 1.0815 | 0.210915071
Mg3.5Gd0.03Sb2 | 400 | -221.07 | 19150 | 0.000935898 | 0.9902 | 0.378064126
Mg3.5Gd0.03Sb2 | 500 | -254.23 | 16667 | 0.001077236 | 0.8604 | 0.626009081
Mg3.5Gd0.03Sb2 | 600 | -272.89 | 13942 | 0.001038246 | 0.762 | 0.817516638
Mg3.5Gd0.03Sb2 | 700 | -291.9 | 11122 | 0.000947657 | 0.6554 | 1.012144883
Mg3.5Gd0.04Sb2 | 300 | -220.36 | 15045 | 0.000730563 | 1.1011 | 0.19904543
Mg3.5Gd0.04Sb2 | 400 | -250 | 14893 | 0.000930813 | 0.9098 | 0.409238294
Mg3.5Gd0.04Sb2 | 500 | -278 | 13524 | 0.001045189 | 0.8055 | 0.648782629
Mg3.5Gd0.04Sb2 | 600 | -290.85 | 12405 | 0.001049385 | 0.7087 | 0.888431038
Mg3.5Gd0.04Sb2 | 700 | -303.8 | 11322 | 0.001044958 | 0.6261 | 1.168296366
Mg3.5Gd0.035Sb2 | 300 | -190.1 | 21413 | 0.000773823 | 1.19 | 0.195081481
Mg3.5Gd0.035Sb2 | 400 | -207.5 | 20665 | 0.000889757 | 1.0429 | 0.341262789
Mg3.5Gd0.035Sb2 | 500 | -234.6 | 17972 | 0.000989128 | 0.9272 | 0.533395082
Mg3.5Gd0.035Sb2 | 600 | -254.58 | 14931 | 0.000967693 | 0.8154 | 0.712062317
Mg3.5Gd0.035Sb2 | 700 | -275.35 | 12156 | 0.000921639 | 0.7022 | 0.918751514
Mg3.5Gd0.045Sb2 | 300 | -196.43 | 23049 | 0.00088934 | 1.2066 | 0.221118793
Mg3.5Gd0.045Sb2 | 400 | -213.93 | 22244 | 0.00101802 | 1.0446 | 0.389821904
Mg3.5Gd0.045Sb2 | 500 | -244.29 | 19592 | 0.001169204 | 0.9391 | 0.622512842
Mg3.5Gd0.045Sb2 | 600 | -257.39 | 17082 | 0.001131676 | 0.8505 | 0.798360405
Mg3.5Gd0.045Sb2 | 700 | -271.48 | 14631 | 0.001078325 | 0.763 | 0.98928903
Mg3.5Gd0.03Sb1.97Te0.03 | 300 | -215 | 18956 | 0.000876241 | 1.0043 | 0.261746819
Mg3.5Gd0.03Sb1.97Te0.03 | 400 | -223.93 | 19198 | 0.000962677 | 0.8736 | 0.440786123
Mg3.5Gd0.03Sb1.97Te0.03 | 500 | -251.76 | 17655 | 0.001119029 | 0.7804 | 0.716958347
Mg3.5Gd0.03Sb1.97Te0.03 | 600 | -266.55 | 15432 | 0.001096427 | 0.6728 | 0.977788344
Mg3.5Gd0.03Sb1.97Te0.03 | 700 | -279.58 | 13218 | 0.001033185 | 0.6337 | 1.141280197
Mg3.5Gd0.04Sb1.97Te0.03 | 300 | -183.21 | 20045 | 0.000672829 | 0.9457 | 0.213438262
Mg3.5Gd0.04Sb1.97Te0.03 | 400 | -201.07 | 21143 | 0.000854793 | 0.8429 | 0.405644043
Mg3.5Gd0.04Sb1.97Te0.03 | 500 | -226.79 | 20147 | 0.001036235 | 0.788 | 0.657509414
Mg3.5Gd0.04Sb1.97Te0.03 | 600 | -238.57 | 18575 | 0.001057208 | 0.7076 | 0.896445538
Mg3.5Gd0.04Sb1.97Te0.03 | 700 | -253.87 | 16527 | 0.001065165 | 0.6141 | 1.214159482
Mg3.5Ho0.01Sb2 | 300 | -199.3 | 2217 | 8.81e-05 | 1.118 | 0.023629783
Mg3.5Ho0.01Sb2 | 400 | -245.77 | 2632 | 0.00015898 | 0.9876 | 0.064390609
Mg3.5Ho0.01Sb2 | 500 | -290.07 | 2561 | 0.000215484 | 0.8602 | 0.125252319
Mg3.5Ho0.01Sb2 | 600 | -296.8 | 2308 | 0.000203312 | 0.7682 | 0.158796361
Mg3.5Ho0.01Sb2 | 700 | -317.48 | 2139 | 0.000215597 | 0.7045 | 0.214220274
Mg3.5Ho0.02Sb2 | 300 | -194.37 | 11239 | 0.000424606 | 1.2494 | 0.098
Mg3.5Ho0.02Sb2 | 400 | -250 | 11744 | 0.000734 | 1.0663 | 0.27534465
Mg3.5Ho0.02Sb2 | 500 | -289.36 | 10129 | 0.000848093 | 0.9258 | 0.458032601
Mg3.5Ho0.02Sb2 | 600 | -313.64 | 8261 | 0.000812635 | 0.8261 | 0.590220298
Mg3.5Ho0.02Sb2 | 700 | -333.57 | 6819 | 0.000758743 | 0.717 | 0.740753214
Mg3.5Ho0.03Sb2 | 300 | -192.96 | 16695 | 0.000621614 | 1.2371 | 0.150743103
Mg3.5Ho0.03Sb2 | 400 | -220.07 | 15724 | 0.000761526 | 1.0416 | 0.292444691
Mg3.5Ho0.03Sb2 | 500 | -258.2 | 13030 | 0.000868674 | 0.9213 | 0.471439345
Mg3.5Ho0.03Sb2 | 600 | -283.33 | 10251 | 0.000822908 | 0.8102 | 0.609411111
Mg3.5Ho0.03Sb2 | 700 | -304.2 | 8261 | 0.0007618 | 0.7352 | 0.727852844
Mg3.5Ho0.04Sb2 | 300 | -188.8 | 19512 | 0.000695514 | 1.3404 | 0.155665583
Mg3.5Ho0.04Sb2 | 400 | -226.1 | 18673 | 0.000954586 | 1.1393 | 0.335148373
Mg3.5Ho0.04Sb2 | 500 | -267.96 | 15290 | 0.001097861 | 0.9708 | 0.565441474
Mg3.5Ho0.04Sb2 | 600 | -292.55 | 12029 | 0.001029508 | 0.825 | 0.748733098
Mg3.5Ho0.04Sb2 | 700 | -310.49 | 9655 | 0.000930781 | 0.717 | 0.90871228
Mg3.5Ho0.01Sb1.97Te0.03 | 300 | -214.1 | 19512 | 0.000894407 | 1.143 | 0.234752457
Mg3.5Ho0.01Sb1.97Te0.03 | 400 | -233.8 | 17869 | 0.000976763 | 0.9888 | 0.39513072
Mg3.5Ho0.01Sb1.97Te0.03 | 500 | -261.35 | 15661 | 0.001069706 | 0.8727 | 0.612871642
Mg3.5Ho0.01Sb1.97Te0.03 | 600 | -281.91 | 12875 | 0.001023218 | 0.789 | 0.7781126
Mg3.5Ho0.01Sb1.97Te0.03 | 700 | -297.8 | 10755 | 0.000953805 | 0.7284 | 0.916616993
Mg3.5Ho0.02Sb1.97Te0.03 | 300 | -217.96 | 25916 | 0.00123118 | 1.143 | 0.32314437
Mg3.5Ho0.02Sb1.97Te0.03 | 400 | -225 | 22442 | 0.001136126 | 0.982 | 0.46278055
Mg3.5Ho0.02Sb1.97Te0.03 | 500 | -253.19 | 19279 | 0.001235884 | 0.894 | 0.691210117
Mg3.5Ho0.02Sb1.97Te0.03 | 600 | -268.09 | 16496 | 0.001185605 | 0.8239 | 0.863409106
Mg3.5Ho0.02Sb1.97Te0.03 | 700 | -280.5 | 14059 | 0.001106166 | 0.7761 | 0.997701255
Mg3.5Ho0.03Sb1.97Te0.03 | 300 | -200 | 27081 | 0.00108324 | 1.164 | 0.279185567
Mg3.5Ho0.03Sb1.97Te0.03 | 400 | -208.8 | 23829 | 0.001038883 | 0.9551 | 0.435088848
Mg3.5Ho0.03Sb1.97Te0.03 | 500 | -235.21 | 21306 | 0.001178728 | 0.8798 | 0.669883889
Mg3.5Ho0.03Sb1.97Te0.03 | 600 | -245.77 | 18974 | 0.001146084 | 0.8191 | 0.839519831
Mg3.5Ho0.03Sb1.97Te0.03 | 700 | -256.1 | 16667 | 0.001093142 | 0.7472 | 1.02408916
Mg3.5Ho0.04Sb1.97Te0.03 | 300 | -206.34 | 27189 | 0.001157604 | 1.1787 | 0.294630741
Mg3.5Ho0.04Sb1.97Te0.03 | 400 | -210.92 | 24310 | 0.001081485 | 0.9921 | 0.43603869
Mg3.5Ho0.04Sb1.97Te0.03 | 500 | -237 | 21450 | 0.001204825 | 0.9112 | 0.661119979
Mg3.5Ho0.04Sb1.97Te0.03 | 600 | -254 | 18676 | 0.001204901 | 0.8375 | 0.863212525
Mg3.5Ho0.04Sb1.97Te0.03 | 700 | -265.5 | 16150 | 0.001138418 | 0.7477 | 1.065791462
AgCuTe0.9Se0.1 | 320 | 172 | 34854 | 0.001031121 | 0.4531 | 0.7446
AgCuTe0.9Se0.1 | 422 | 181.15 | 24078 | 0.0008029 | 0.358 | 0.8855
AgCuTe0.9Se0.1 | 522 | 195.3 | 23786 | 0.0009114 | 0.3753 | 1.4458
AgCuTe0.9Se0.1 | 623 | 214 | 21650 | 0.000991483 | 0.554 | 1.114971405
AgCuTe0.9Se0.1 | 723 | 225.87 | 17864 | 0.000911372 | 0.5778 | 1.140398332
AgCuTe0.8Se0.2 | 320 | 97 | 29515 | 0.0002734 | 0.6348 | 0.139990742
AgCuTe0.8Se0.2 | 422 | 161.63 | 14757 | 0.000385516 | 0.4 | 0.40671902
AgCuTe0.8Se0.2 | 522 | 178.56 | 23107 | 0.0007453 | 0.4926 | 0.7988
AgCuTe0.8Se0.2 | 623 | 178.42 | 24854 | 0.000791195 | 0.563 | 0.87551384
AgCuTe0.8Se0.2 | 723 | 179.7 | 28835 | 0.000931142 | 0.6149 | 1.0927
AgCuTe0.7Se0.3 | 320 | 200.48 | 20194 | 0.0008173 | 0.4679 | 0.5473
AgCuTe0.7Se0.3 | 422 | 191.83 | 14854 | 0.0005536 | 0.3185 | 0.7355
AgCuTe0.7Se0.3 | 522 | 231.35 | 13301 | 0.000711907 | 0.367 | 1.012576257
AgCuTe0.7Se0.3 | 623 | 250.19 | 11650 | 0.000729232 | 0.432 | 1.05164732
AgCuTe0.7Se0.3 | 723 | 254.27 | 10146 | 0.000655972 | 0.5074 | 0.9236
AgCuTe0.6Se0.4 | 320 | 219.23 | 11068 | 0.000531948 | 0.5358 | 0.317699395
AgCuTe0.6Se0.4 | 422 | 217.5 | 8835 | 0.0004203 | 0.3049 | 0.6705
AgCuTe0.6Se0.4 | 522 | 245.83 | 8155 | 0.000492826 | 0.379 | 0.678773722
AgCuTe0.6Se0.4 | 623 | 251.4 | 7184 | 0.000454043 | 0.5037 | 0.561581725
AgCuTe0.6Se0.4 | 723 | 258.1 | 6699 | 0.000446258 | 0.643 | 0.4945
AgCuTe0.5Se0.5 | 320 | 97.32 | 5534 | 5.24e-05 | 0.341 | 0.049185711
AgCuTe0.5Se0.5 | 422 | 146 | 2715 | 5.47e-05 | 0.2272 | 0.0945
AgCuTe0.5Se0.5 | 522 | 161.05 | 1845 | 4.79e-05 | 0.296 | 0.084391095
AgCuTe0.5Se0.5 | 623 | 155.7 | 2913 | 7.48e-05 | 0.38 | 0.12
AgCuTe0.5Se0.5 | 723 | 150 | 3883 | 8.74e-05 | 0.4938 | 0.127919608
Mg2Sn0.995Sb0.005 | 350 | -148.1 | 195614 | 0.004290521 | 5.1069 | 0.2940497
Mg2Sn0.995Sb0.005 | 444 | -170.09 | 138596 | 0.004009667 | 4.0755 | 0.436827862
Mg2Sn0.995Sb0.005 | 544 | -187.93 | 102632 | 0.003624725 | 4.1132 | 0.479395654
Mg2Sn0.995Sb0.005 | 646 | -187 | 104380 | 0.003650064 | 4.302 | 0.548103553
Mg2Sn0.99Sb0.01 | 350 | -113.2 | 349107 | 0.004473541 | 6 | 0.260956552
Mg2Sn0.99Sb0.01 | 444 | -133 | 289400 | 0.005119197 | 4.7799 | 0.475516913
Mg2Sn0.99Sb0.01 | 544 | -153.02 | 216814 | 0.005076726 | 4.6478 | 0.594203472
Mg2Sn0.99Sb0.01 | 646 | -170.86 | 167544 | 0.004891135 | 4.4277 | 0.713615072
Mg2Sn0.98Sb0.02 | 350 | -86.29 | 460177 | 0.003426461 | 7.101 | 0.168886283
Mg2Sn0.98Sb0.02 | 444 | -99.22 | 346429 | 0.003410458 | 5.7296 | 0.264284293
Mg2Sn0.98Sb0.02 | 544 | -117.3 | 304464 | 0.004189208 | 5.17 | 0.440798725
Mg2Sn0.98Sb0.02 | 646 | -141.38 | 229200 | 0.004581319 | 4.674 | 0.633190482
GeSe0.95Te0.05 | 326 | 634 | 12.4 | 4.98e-06 | 1.9126 | 0.000849559
GeSe0.95Te0.05 | 430 | 595.35 | 55.012 | 1.95e-05 | 1.4223 | 0.00589494
GeSe0.95Te0.05 | 535 | 599.48 | 63.318 | 2.28e-05 | 1.0631 | 0.011451338
GeSe0.95Te0.05 | 633 | 567.22 | 134.52 | 4.33e-05 | 0.8592 | 0.031885951
GeSe0.95Te0.05 | 681 | 551.75 | 239.21 | 7.28e-05 | 0.7621 | 0.065072751
GeSe0.95Te0.05 | 725 | 533 | 400 | 0.000113636 | 0.6893 | 0.119520978
GeSe0.95Te0.05 | 778 | 470.62 | 800 | 0.000177187 | 0.6311 | 0.218429938
GeSe0.9Te0.1 | 320 | 75.31 | 2974 | 1.69e-05 | 1.932 | 0.00279376
GeSe0.9Te0.1 | 430 | 104.96 | 2584 | 2.85e-05 | 1.534 | 0.007979639
GeSe0.9Te0.1 | 530 | 130.05 | 2245 | 3.8e-05 | 1.2233 | 0.016450532
GeSe0.9Te0.1 | 630 | 118.05 | 3000 | 4.18e-05 | 1.2184 | 0.021617422
GeSe0.9Te0.1 | 678 | 137.45 | 3304 | 6.24e-05 | 1.0534 | 0.040175927
GeSe0.9Te0.1 | 728 | 158.93 | 3483 | 8.8e-05 | 0.8398 | 0.076264205
GeSe0.9Te0.1 | 776 | 185.04 | 4153 | 0.000142198 | 0.7816 | 0.141179078
GeSe0.85Te0.15 | 320 | 15.04 | 88059 | 1.99e-05 | 2 | 0.003187054
GeSe0.85Te0.15 | 430 | 22.15 | 73881 | 3.62e-05 | 1.8932 | 0.008232888
GeSe0.85Te0.15 | 530 | 28.21 | 59328 | 4.72e-05 | 1.7184 | 0.014561881
GeSe0.85Te0.15 | 630 | 36.69 | 53358 | 7.18e-05 | 1.6845 | 0.026863618
GeSe0.85Te0.15 | 678 | 40 | 55597 | 8.9e-05 | 1.733 | 0.034801861
GeSe0.85Te0.15 | 728 | 71.26 | 27985 | 0.000142107 | 1.5825 | 0.065373932
GeSe0.85Te0.15 | 776 | 123.1 | 20522 | 0.000310982 | 1.072 | 0.225114114
GeSe0.8Te0.2 | 320 | 14.83 | 108955 | 2.4e-05 | 2.0144 | 0.003806569
GeSe0.8Te0.2 | 430 | 21.54 | 91045 | 4.22e-05 | 1.8786 | 0.009669002
GeSe0.8Te0.2 | 530 | 27.44 | 71642 | 5.39e-05 | 1.7282 | 0.016543134
GeSe0.8Te0.2 | 630 | 35.94 | 66418 | 8.58e-05 | 1.7621 | 0.030672695
GeSe0.8Te0.2 | 678 | 38.51 | 74254 | 0.00011012 | 1.9126 | 0.03903664
GeSe0.8Te0.2 | 728 | 68.84 | 57090 | 0.000270546 | 1.7913 | 0.109952427
GeSe0.8Te0.2 | 776 | 121.4 | 43284 | 0.000637918 | 1.25 | 0.396019408
GeSe0.75Te0.25 | 320 | 14.03 | 99254 | 1.95e-05 | 1.6845 | 0.003711439
GeSe0.75Te0.25 | 430 | 20.53 | 83955 | 3.54e-05 | 1.6262 | 0.009356619
GeSe0.75Te0.25 | 530 | 26.51 | 64552 | 4.54e-05 | 1.5146 | 0.015874757
GeSe0.75Te0.25 | 630 | 35.69 | 60821 | 7.75e-05 | 1.5243 | 0.032019663
GeSe0.75Te0.25 | 678 | 39.05 | 72388 | 0.000110385 | 1.6845 | 0.044429081
GeSe0.75Te0.25 | 728 | 88.3 | 66791 | 0.000520762 | 1.7621 | 0.215149421
GeSe0.75Te0.25 | 776 | 120.6 | 60821 | 0.000884603 | 1.213 | 0.565912247
GeSe0.7Te0.3 | 320 | 13.84 | 101119 | 1.94e-05 | 1.6408 | 0.003777455
GeSe0.7Te0.3 | 430 | 20 | 85075 | 3.4e-05 | 1.6117 | 0.009079171
GeSe0.7Te0.3 | 530 | 26.15 | 64179 | 4.39e-05 | 1.4854 | 0.015659172
GeSe0.7Te0.3 | 630 | 34.96 | 61940 | 7.57e-05 | 1.5631 | 0.0305118
GeSe0.7Te0.3 | 678 | 39.59 | 72388 | 0.000113459 | 1.7039 | 0.045146405
GeSe0.7Te0.3 | 728 | 100.69 | 72201 | 0.000732008 | 1.75 | 0.304515375
GeSe0.7Te0.3 | 776 | 119.7 | 70149 | 0.001005101 | 1.3155 | 0.592898913
GeSe0.65Te0.35 | 320 | 11.56 | 131716 | 1.76e-05 | 1.8883 | 0.002982862
GeSe0.65Te0.35 | 430 | 18 | 110075 | 3.57e-05 | 1.8641 | 0.008226838
GeSe0.65Te0.35 | 530 | 24.1 | 85450 | 4.96e-05 | 1.7476 | 0.015051507
GeSe0.65Te0.35 | 630 | 34 | 80597 | 9.32e-05 | 1.7573 | 0.033401914
GeSe0.65Te0.35 | 678 | 40 | 89925 | 0.00014388 | 1.8738 | 0.052060327
GeSe0.65Te0.35 | 728 | 112.47 | 93657 | 0.001184714 | 1.9806 | 0.435459969
GeSe0.65Te0.35 | 776 | 123.05 | 86194 | 0.001305089 | 1.6068 | 0.630289641
GeSe0.6Te0.4 | 320 | 51.13 | 203731 | 0.000532609 | 2.9563 | 0.057651442
GeSe0.6Te0.4 | 430 | 70.8 | 168519 | 0.000844725 | 2.6359 | 0.137801808
GeSe0.6Te0.4 | 530 | 94 | 133209 | 0.001177035 | 2.11 | 0.295653272
GeSe0.6Te0.4 | 630 | 100 | 144776 | 0.00144776 | 2.1827 | 0.41787181
GeSe0.6Te0.4 | 678 | 110.16 | 131343 | 0.001593877 | 2.7476 | 0.393306363
GeSe0.6Te0.4 | 728 | 122.2 | 115672 | 0.001727311 | 2.264 | 0.555425243
GeSe0.6Te0.4 | 776 | 132.78 | 101866 | 0.001795951 | 2.125 | 0.655839196
GeSe0.55Te0.45 | 320 | 50.08 | 222761 | 0.000558686 | 2.7379 | 0.065298048
GeSe0.55Te0.45 | 430 | 70.77 | 181852 | 0.000910786 | 2.4663 | 0.158795805
GeSe0.55Te0.45 | 530 | 93.97 | 144403 | 0.001275131 | 2.1106 | 0.320202417
GeSe0.55Te0.45 | 630 | 102.1 | 150741 | 0.001571386 | 1.8932 | 0.522909979
GeSe0.55Te0.45 | 678 | 110.93 | 137313 | 0.0016897 | 2.4471 | 0.468152836
GeSe0.55Te0.45 | 728 | 121.36 | 121269 | 0.00178608 | 2.2788 | 0.570592555
GeSe0.55Te0.45 | 776 | 132.78 | 107836 | 0.001901206 | 2.135 | 0.691023697
GeSe0.5Te0.5 | 320 | 46.42 | 241791 | 0.000521015 | 2.9563 | 0.056396464
GeSe0.5Te0.5 | 430 | 66.04 | 196667 | 0.00085772 | 2.6456 | 0.139408706
GeSe0.5Te0.5 | 530 | 88.91 | 157407 | 0.0012443 | 2.2692 | 0.290621913
GeSe0.5Te0.5 | 630 | 102.1 | 157222 | 0.001638947 | 2.0337 | 0.507713208
GeSe0.5Te0.5 | 678 | 111 | 144776 | 0.001783785 | 2.6117 | 0.463072441
GeSe0.5Te0.5 | 728 | 121.36 | 128731 | 0.001895982 | 2.4519 | 0.562941031
GeSe0.5Te0.5 | 776 | 132.7 | 113806 | 0.002004043 | 2.31 | 0.673219592
(CuI)0.003Bi2Te3 | 325 | -156.98 | 132444 | 0.00326378 | 1.4074 | 0.753679586
(CuI)0.003Bi2Te3 | 371 | -165.74 | 109029 | 0.002994999 | 1.3556 | 0.819670013
(CuI)0.003Bi2Te3 | 420 | -170.86 | 93431 | 0.002727544 | 1.3852 | 0.827005902
(CuI)0.003Bi2Te3 | 470 | -169.48 | 84100 | 0.002415644 | 1.4519 | 0.781977143
(CuI)0.003Bi2Te3 | 519 | -162.26 | 81218 | 0.002138332 | 1.575 | 0.704631467
(CuI)0.003Bi2Te3 | 568 | -151.47 | 79900 | 0.001833159 | 1.7288 | 0.60228717
Mg2Zn0.96Sb2 | 300 | 288.82 | 3013 | 0.000251335 | 0.6822 | 0.110525681
Mg2Zn0.96Sb2 | 373 | 289.47 | 3411 | 0.000285818 | 0.6292 | 0.169437276
Mg2Zn0.96Sb2 | 473 | 244.74 | 5695 | 0.000341117 | 0.6545 | 0.246521686
Mg2Zn0.96Sb2 | 573 | 207.89 | 9503 | 0.000410703 | 0.7344 | 0.32044233
Mg2Zn0.96Sb2 | 673 | 182.78 | 14934 | 0.000498923 | 0.8458 | 0.396991197
Mg2Zn0.96Sb2 | 773 | 160.26 | 20921 | 0.00053732 | 0.9605 | 0.43242903
Mg2Zn0.98Sb2 | 300 | 277.63 | 5364 | 0.000413449 | 0.7563 | 0.164001836
Mg2Zn0.98Sb2 | 373 | 296.71 | 4570 | 0.000402328 | 0.6735 | 0.222818784
Mg2Zn0.98Sb2 | 473 | 283.55 | 5132 | 0.000412616 | 0.6711 | 0.290817042
Mg2Zn0.98Sb2 | 573 | 241.5 | 7649 | 0.000446107 | 0.74 | 0.3512
Mg2Zn0.98Sb2 | 673 | 208 | 12632 | 0.000546511 | 0.842 | 0.436819241
Mg2Zn0.98Sb2 | 773 | 186.2 | 18618 | 0.000645494 | 0.966 | 0.516529044
Mg2Zn1.02Sb2 | 300 | 411.84 | 662 | 0.000112283 | 0.7119 | 0.047317011
Mg2Zn1.02Sb2 | 373 | 269.08 | 894 | 6.47e-05 | 0.6778 | 0.035621124
Mg2Zn1.02Sb2 | 473 | 96.69 | 2052 | 1.92e-05 | 0.7317 | 0.012401339
Mg2Zn1.02Sb2 | 573 | 72.19 | 4172 | 2.17e-05 | 0.8498 | 0.014660078
Mg2Zn1.02Sb2 | 673 | 88.74 | 7152 | 5.63e-05 | 1.0008 | 0.037873385
Mg2Zn1.02Sb2 | 773 | 109.93 | 11118 | 0.000134357 | 1.1611 | 0.089447662
Mg2Zn1.04Sb2 | 300 | 433.55 | 430 | 8.08e-05 | 0.7167 | 0.033832235
Mg2Zn1.04Sb2 | 373 | 317.76 | 596 | 6.02e-05 | 0.6659 | 0.033708896
Mg2Zn1.04Sb2 | 473 | 131.58 | 1391 | 2.41e-05 | 0.6444 | 0.01767716
Mg2Zn1.04Sb2 | 573 | 95.39 | 3013 | 2.74e-05 | 0.6944 | 0.022622976
Mg2Zn1.04Sb2 | 673 | 104.61 | 5464 | 5.98e-05 | 0.7794 | 0.051631145
Mg2Zn1.04Sb2 | 773 | 121.8 | 8709 | 0.0001292 | 0.883 | 0.113104962
Mg1.98Li0.02Zn0.98Sb2 | 300 | 77.25 | 100529 | 0.000599913 | 1.1789 | 0.15266259
Mg1.98Li0.02Zn0.98Sb2 | 373 | 92.06 | 83598 | 0.000708497 | 1.1289 | 0.234094488
Mg1.98Li0.02Zn0.98Sb2 | 473 | 110.58 | 67302 | 0.000822965 | 1.0579 | 0.367957505
Mg1.98Li0.02Zn0.98Sb2 | 573 | 129.63 | 55026 | 0.000924653 | 1.0118 | 0.523647377
Mg1.98Li0.02Zn0.98Sb2 | 673 | 146.03 | 45820 | 0.000977101 | 0.9934 | 0.661957586
Mg1.98Li0.02Zn0.98Sb2 | 773 | 157.67 | 38300 | 0.000952131 | 1.0066 | 0.731171874
Mg1.98K0.02Zn0.98Sb2 | 300 | 205.82 | 10688 | 0.000452764 | 0.741 | 0.183305139
Mg1.98K0.02Zn0.98Sb2 | 373 | 237.04 | 8677 | 0.000487543 | 0.667 | 0.272643955
Mg1.98K0.02Zn0.98Sb2 | 473 | 254.5 | 7407 | 0.000479753 | 0.6344 | 0.357697483
Mg1.98K0.02Zn0.98Sb2 | 573 | 233.86 | 8254 | 0.000451415 | 0.668 | 0.387217088
Mg1.98K0.02Zn0.98Sb2 | 673 | 206.88 | 12063 | 0.000516288 | 0.762 | 0.455986973
Mg1.98K0.02Zn0.98Sb2 | 773 | 184.66 | 17143 | 0.000584565 | 0.874 | 0.517011911
Mg1.98Ag0.02Zn0.98Sb2 | 300 | 94.71 | 62222 | 0.00055813 | 1.078 | 0.155323845
Mg1.98Ag0.02Zn0.98Sb2 | 373 | 113.7 | 50794 | 0.000656649 | 1 | 0.244930109
Mg1.98Ag0.02Zn0.98Sb2 | 473 | 133.33 | 41693 | 0.000741172 | 0.9404 | 0.372792721
Mg1.98Ag0.02Zn0.98Sb2 | 573 | 151.4 | 34921 | 0.000800458 | 0.9152 | 0.501160729
Mg1.98Ag0.02Zn0.98Sb2 | 673 | 162.4 | 29841 | 0.000787019 | 0.9205 | 0.575409058
Mg1.98Ag0.02Zn0.98Sb2 | 773 | 165.7 | 27513 | 0.00075541 | 0.973 | 0.600135916
Mg1.96Li0.04Zn0.98Sb2 | 300 | 52.38 | 153439 | 0.000420985 | 1.4171 | 0.08912253
Mg1.96Li0.04Zn0.98Sb2 | 373 | 62.7 | 127831 | 0.000502541 | 1.338 | 0.1379
Mg1.96Li0.04Zn0.98Sb2 | 473 | 76.72 | 103280 | 0.000607902 | 1.2632 | 0.227626301
Mg1.96Li0.04Zn0.98Sb2 | 573 | 90.48 | 84233 | 0.000689584 | 1.175 | 0.336282454
Mg1.96Li0.04Zn0.98Sb2 | 673 | 104.76 | 70053 | 0.000768808 | 1.1224 | 0.460983228
Mg1.96Li0.04Zn0.98Sb2 | 773 | 122.22 | 58836 | 0.000878876 | 1.1 | 0.617610267
Ag0.97CrSe2 | 303 | 85.49 | 26857 | 0.000196285 | 0.4979 | 0.119450683
Ag0.97CrSe2 | 403 | 96.61 | 21364 | 0.000199401 | 0.436 | 0.184308468
Ag0.97CrSe2 | 503 | 118.43 | 14157 | 0.000198561 | 0.4146 | 0.240898102
Ag0.97CrSe2 | 603 | 131.46 | 12601 | 0.000217767 | 0.3992 | 0.328941787
Ag0.97CrSe2 | 703 | 144.07 | 11217 | 0.000232822 | 0.3954 | 0.413944858
Ag0.97CrSe2 | 753 | 157.48 | 10000 | 0.000248 | 0.3992 | 0.467794656
Ag0.97Cr0.99Sb0.01Se2 | 303 | 78.6 | 30323 | 0.000187334 | 0.5862 | 0.096830923
Ag0.97Cr0.99Sb0.01Se2 | 403 | 88.98 | 19184 | 0.000151888 | 0.5243 | 0.116747921
Ag0.97Cr0.99Sb0.01Se2 | 503 | 111.23 | 15016 | 0.00018578 | 0.5071 | 0.184277584
Ag0.97Cr0.99Sb0.01Se2 | 603 | 132.2 | 13545 | 0.000236724 | 0.4724 | 0.302168607
Ag0.97Cr0.99Sb0.01Se2 | 703 | 167.74 | 10240 | 0.00028812 | 0.4569 | 0.44330987
Ag0.97Cr0.99Sb0.01Se2 | 753 | 197.01 | 7556 | 0.000293271 | 0.459 | 0.481117088
Ag0.97Cr0.97Sb0.03Se2 | 303 | 74.15 | 32414 | 0.000178219 | 0.5444 | 0.09919264
Ag0.97Cr0.97Sb0.03Se2 | 403 | 86.02 | 21461 | 0.000158799 | 0.4736 | 0.135127015
Ag0.97Cr0.97Sb0.03Se2 | 503 | 111 | 17091 | 0.000210578 | 0.4481 | 0.236377684
Ag0.97Cr0.97Sb0.03Se2 | 603 | 128.81 | 17153 | 0.000284603 | 0.4213 | 0.407347543
Ag0.97Cr0.97Sb0.03Se2 | 703 | 150 | 15772 | 0.00035487 | 0.4054 | 0.615376443
Ag0.97Cr0.97Sb0.03Se2 | 753 | 172.44 | 12983 | 0.000386057 | 0.4134 | 0.703194701
Ag0.97Cr0.95Sb0.05Se2 | 303 | 82.63 | 20889 | 0.000142624 | 0.6146 | 0.07031423
Ag0.97Cr0.95Sb0.05Se2 | 403 | 96.4 | 12240 | 0.000113746 | 0.5201 | 0.088136069
Ag0.97Cr0.95Sb0.05Se2 | 503 | 119.07 | 9792 | 0.000138828 | 0.5067 | 0.137813954
Ag0.97Cr0.95Sb0.05Se2 | 603 | 135.81 | 10491 | 0.0001935 | 0.4854 | 0.240379776
Ag0.97Cr0.95Sb0.05Se2 | 703 | 167.95 | 9109 | 0.000256939 | 0.4644 | 0.388950051
Ag0.97Cr0.95Sb0.05Se2 | 753 | 200 | 6743 | 0.00026972 | 0.5033 | 0.403534989
Ag0.97Cr0.99Bi0.01Se2 | 303 | 77.75 | 22488 | 0.000135941 | 0.5339 | 0.077149717
Ag0.97Cr0.99Bi0.01Se2 | 403 | 92.8 | 16549 | 0.000142517 | 0.4628 | 0.124102178
Ag0.97Cr0.99Bi0.01Se2 | 503 | 111.86 | 12368 | 0.000154757 | 0.4531 | 0.171799949
Ag0.97Cr0.99Bi0.01Se2 | 603 | 125.42 | 12082 | 0.000190052 | 0.4046 | 0.283246047
Ag0.97Cr0.99Bi0.01Se2 | 703 | 156.41 | 9792 | 0.000239552 | 0.3879 | 0.434146178
Ag0.97Cr0.99Bi0.01Se2 | 753 | 187.83 | 7618 | 0.000268764 | 0.404 | 0.500938599
Ag0.97Cr0.97Bi0.03Se2 | 303 | 77.55 | 24870 | 0.000149568 | 0.4937 | 0.091794971
Ag0.97Cr0.97Bi0.03Se2 | 403 | 85.38 | 18008 | 0.000131274 | 0.4301 | 0.123002344
Ag0.97Cr0.97Bi0.03Se2 | 503 | 105.93 | 15260 | 0.000171235 | 0.4088 | 0.210692742
Ag0.97Cr0.97Bi0.03Se2 | 603 | 120.34 | 15410 | 0.000223163 | 0.3975 | 0.338534421
Ag0.97Cr0.97Bi0.03Se2 | 703 | 151.92 | 12877 | 0.000297197 | 0.3958 | 0.52786654
Ag0.97Cr0.97Bi0.03Se2 | 753 | 180.98 | 10468 | 0.000342866 | 0.396 | 0.651965586
Ag0.97Cr0.95Bi0.05Se2 | 303 | 87.92 | 21364 | 0.000165142 | 0.5356 | 0.093424329
Ag0.97Cr0.95Bi0.05Se2 | 403 | 97.03 | 14780 | 0.000139151 | 0.4724 | 0.118708455
Ag0.97Cr0.95Bi0.05Se2 | 503 | 115.68 | 12020 | 0.00016085 | 0.4703 | 0.1720339
Ag0.97Cr0.95Bi0.05Se2 | 603 | 126.69 | 12336 | 0.000197997 | 0.4569 | 0.261309493
Ag0.97Cr0.95Bi0.05Se2 | 703 | 162.71 | 8902 | 0.000235676 | 0.4644 | 0.356762496
Ag0.97Cr0.95Bi0.05Se2 | 753 | 188.35 | 6601 | 0.000234175 | 0.4645 | 0.379621009
Sn0.985In0.015Te | 323 | 53.28 | 559551 | 0.00158843 | 6.3778 | 0.080445126
Sn0.985In0.015Te | 423 | 63.65 | 420230 | 0.001702487 | 5.7222 | 0.125852314
Sn0.985In0.015Te | 523 | 75.99 | 316854 | 0.001829667 | 5.0556 | 0.189278405
Sn0.985In0.015Te | 623 | 90.72 | 246067 | 0.002025161 | 4.2921 | 0.293952848
Sn0.985In0.015Te | 723 | 106.7 | 189326 | 0.002155456 | 3.6778 | 0.423730072
(Sn0.985In0.015Te)0.95(AgCl)0.05 | 323 | 50.95 | 577528 | 0.001499206 | 5.5667 | 0.086989358
(Sn0.985In0.015Te)0.95(AgCl)0.05 | 423 | 63.21 | 478652 | 0.001912456 | 5.1889 | 0.155903737
(Sn0.985In0.015Te)0.95(AgCl)0.05 | 523 | 76.64 | 371910 | 0.002184484 | 4.6966 | 0.243257906
(Sn0.985In0.015Te)0.95(AgCl)0.05 | 623 | 92.46 | 278652 | 0.002382155 | 4.0337 | 0.367920845
(Sn0.985In0.015Te)0.95(AgCl)0.05 | 723 | 106.81 | 222472 | 0.002538044 | 3.6333 | 0.505052154
(Sn0.985In0.015Te)0.9(AgCl)0.1 | 323 | 57.37 | 464045 | 0.001527319 | 3.8889 | 0.126854402
(Sn0.985In0.015Te)0.9(AgCl)0.1 | 423 | 70.22 | 365169 | 0.001800593 | 3.5778 | 0.21288245
(Sn0.985In0.015Te)0.9(AgCl)0.1 | 523 | 83.48 | 289888 | 0.002020203 | 3.3222 | 0.318032156
(Sn0.985In0.015Te)0.9(AgCl)0.1 | 623 | 96.67 | 231461 | 0.00218 | 3 | 0.449187905
(Sn0.985In0.015Te)0.9(AgCl)0.1 | 723 | 112.9 | 180899 | 0.002305813 | 2.6222 | 0.635764881
(Sn0.985In0.015Te)0.9(AgCl)0.1 | 823 | 127.25 | 146067 | 0.002365199 | 2.256 | 0.862836347
(Sn0.985In0.015Te)0.85(AgCl)0.15 | 323 | 58.53 | 420225 | 0.00143959 | 4 | 0.116246923
(Sn0.985In0.015Te)0.85(AgCl)0.15 | 423 | 70.51 | 317978 | 0.001580879 | 3.5889 | 0.186327738
(Sn0.985In0.015Te)0.85(AgCl)0.15 | 523 | 84.2 | 249438 | 0.001768426 | 3.367 | 0.274691595
(Sn0.985In0.015Te)0.85(AgCl)0.15 | 623 | 98.99 | 195506 | 0.001915767 | 2.9775 | 0.3961
(Sn0.985In0.015Te)0.85(AgCl)0.15 | 723 | 115.07 | 155056 | 0.002053113 | 2.5778 | 0.575840068
(Sn0.985In0.015Te)0.85(AgCl)0.15 | 823 | 132.46 | 122472 | 0.002148851 | 2.18 | 0.811240554
Cu2Sn0.95Fe0.05Se3 | 323 | 55.48 | 115306 | 0.000354915 | 3.428 | 0.033441559
Cu2Sn0.95Fe0.05Se3 | 423 | 71.43 | 100000 | 0.000510224 | 2.7025 | 0.079861225
Cu2Sn0.95Fe0.05Se3 | 523 | 87.86 | 86824 | 0.000670227 | 2.314 | 0.151481823
Cu2Sn0.95Fe0.05Se3 | 623 | 103.62 | 75676 | 0.000812541 | 2.0207 | 0.250513739
Cu2Sn0.95Fe0.05Se3 | 723 | 112.15 | 70608 | 0.000888081 | 1.9292 | 0.332823137
Cu2Sn0.95Fe0.05Se3 | 823 | 185 | 29592 | 0.001012786 | 1 | 0.85